## Summary
Summary of Composite Column Database (DB2) 2007 to 2017
This is a summary of the results for each researcher.
|  |  |  | Used when there is an end moment | [5 empty] | To Eurocode 4 1994-1-1:2004
|  |  |  | using 'k' factor |  | 2nd order analysis |  | 2nd ord + imperf |  | ( by BSI with corrigendum to 2009 )
|  | Database | No. of | Average | St Dev of | Aver age | St Dev of | Average | St Dev of
Author(s) | Year | Reference | TESTS | Test/EC4 | Test/EC4 | Test/EC4 | Test/EC4 | Test/EC4 | Test/EC4 | Comment
aa) Short Circular No Moment
Bergmann | 1994 | 37 | 1 | 1.11 | - |  |  |  |  | omitted from previous database
Matsui et al | 1995 | 40 | 2 | 0.67 | 0.115 |  |  |  |  | omitted from previous database
Giakoumelis & Lam | 2004 | 142 | 3 | 0.97 | 0.089
Yu et al | 2008 | 147 | 10 | 1.1 | 0.026
Chang et al | 2013 | 155 | 3 | 1.13 | 0.051
Elchalakan et al | 2001 | 135 | 5 | 1.08 | 0.084
Totals |  |  | 24 | 1.04 | 0.058 |  |  |  |  | 5 (21%) with Test/EC4 < 1
|  | fcyl > 75 | 8 | 1.04 | [5 empty] | one test with fcyl > 100 (T/EC4 = 0.99)
bb) Long Circular No Moment
Guiaux & Janss | 1970 | 122 | 24 | 1.09 | 0.118 |  |  |  |  | omitted from previous database
Lin | 1988 | 125 | 6 | 1.13 | 0.075 |  |  |  |  | omitted from previous database
Bergmann | 1994 | 37 | 1 | 1.31 | - |  |  |  |  | omitted from previous database
Kenny et al | 1994 | 128 | 6 | 1.12 | 0.162
Matsui et al | 1995 | 40 | 5 | 0.95 | 0.127 |  |  |  |  | omitted from previous database
Yu et al | 2008 | 147 | 6 | 1.22 | 0.088
Lee et al | 2011 | 148 | 2 | 1.12 | 0.186
Dundu | 2012 | 151 | 24 | 1.08 | 0.064
Yang & Han | 2012 | 154 | 2 | 1.22 | 0.071
Guler et al | 2013 | 156 | 7 | 1.06 | 0.021
Portoles et al | 2013 | 157 | 3 | 0.93 | 0.117
Elchalakan et al | 2001 | 135 | 1 | 1.21 | -
Totals |  |  | 87 | 1.09 | 0.094 |  |  |  |  | 16 (18%) with Test/EC4 < 1
|  | fcyl > 75 | 17 | 1.13 | [5 empty] | 1 (6%) with Test/EC4 < 1
|  | fcyl >=100 | 10 | 1.05 | [5 empty] | 1 (10%) with Test/EC4 < 1
cc) Circular with Moment
Cai | 1991 | 126 | 27 | 1.28 | 0.078 | 1.36 | 0.089 | 1.46 | 0.102 | omitted from previous database
Matsui et al | 1995 | 40 | 18 | 0.99 | 0.085 | 1.01 | 0.221 | 1.07 | 0.1 | omitted from previous database
Yu et al | 2008 | 147 | 4 | 1.35 | 0.049 | 1.36 | 0.063 | 1.71 | 0.155
Lee et al | 2011 | 148 | 9 | 1.09 | 0.13 | 1.12 | 0.137 | 1.16 | 0.14
Muclaccia et al | 2011 | 149 | 16 | 1.02 | 0.177 | 0.98 | 0.154 | 1.15 | 0.252
Portoles et al | 2011 | 150 | 32 | 1.12 | 0.143 | 1.1 | 0.184 | 1.38 | 0.23
Portoles et al | 2013 | 157 | 6 | 0.96 | 0.149 | 0.96 | 0.148 | 1.1 | 0.163
Romero et al | 2017 | 170 | 2 | 0.9 | 0.047 | 0.86 | 0.026 | 1.09 | 0.093
Totals |  |  | 114 | 1.12 | 0.118 | 1.13 | 0.15 | 1.29 | 0.167 | 31 (27%) with Test/EC4'k' < 1
|  | fcyl > 75 | 25 | 1.18 |  | 1.13 |  | 1.46 |  | 33 (29%) with Test/EC42nd < 1
|  | fcyl >=100 | 4 | 1.03 |  | 0.99 |  | 1.28 |  | 13 (11%) with Test/EC4 2nd+ < 1
ee) Rectangular No Moment
Tao et al | 2007 | 146 | 2 | 1.03 | 0.061
Zhang & Gao | 2007 | 145 | 10 | 1.12 | 0.074
Yu et al | 2008 | 147 | 10 | 1 | 0.083
Yang & Han | 2012 | 154 | 2 | 1.08 | 0.047
Ding et al | 2014 | 159 | 3 | 0.93 | 0.081
Aslani et al | 2015 | 160 | 12 | 1.08 | 0.163
Du et al | 2016 a | 164 | 6 | 1.12 | 0.049
Du et al | 2016 b | 165 | 8 | 1.28 | 0.187
Dundu | 2016 | 162 | 27 | 1 | 0.094
Khan et al | 2017 a | 167 | 9 | 1.46 | 0.356
Khan et al | 2017 b | 168 | 46 | 1.34 | 0.37
Totals |  |  | 135 | 1.19 | 0.212 | 35 Short Test/EC4 = 1.08; 100 Long Test/EC4 = 1.22; 32 (24%) with Test/EC4 < 1
|  | fcyl > 75 | 75 | 1.28 |  | fcyl >75: 14 'Short' (L/b < 4) Test/EC4 = 1.01; 61 'Long' Test/EC4 = 1.34
|  | fcyl >=100 | 55 | 1.36 |  | fcyl >=100: 10 'Short' (L/b < 4) Test/EC4 = 1.01; 45 'Long' Test/EC4 = 1.44
gg) Rectangular with Moment | [9 empty] | none with fcyl > 100 Mpa
Zhang & Guo | 2007 | 145 | 16 | 1.08 | 0.107 | 1.12 | 0.108 | 1.23 | 0.174
Tao et al | 2007 | 146 | 4 | 1.09 | 0.095 | 1.09 | 0.07 | 1.18 | 0.115
Yu et al | 2008 | 147 | 4 | 1.06 | 0.077 | 1.03 | 0.088 | 1.2 | 0.12
Qu et al | 2013 | 158 | 9 | 1.01 | 0.114 | 1.02 | 0.111 | 1.05 | 0.112
Du et al | 2017 | 166 | 12 | 1.12 | 0.06 | 1.18 | 0.077 | 1.24 | 0.073
Hernandez et al | 2012 | 153 | 68 | 1.06 | 0.241 | 1.19 | 0.232 | 1.37 | 0.285
Totals |  |  | 113 | 1.07 | 0.182 | 1.16 | 0.177 | 1.3 | 0.221 | 32 (28%) with Test/EC4'k' < 1
|  | fcyl > 75 | 25 | 1.1 |  | 1.17 |  | 1.3 |  | 22 (20%) with Test/EC42nd < 1
10 (9%) with Test/EC4 2nd+ < 1
Overall Totals |  |  | 473 | 1.118457 | 0.1529087 | 1.144934 | 0.1634405 | 1.294978 | 0.1938811 | 132 (28%) with Test/EC4'k' < 1
|  | fcyl > 75 | 150 | 1.203533 |  | 1.15 |  | 1.38 |  | (with Moment 25 Circ & 25 Rect fcyl>75)
|  | fcyl>=100 | 70 | 1.291571