## Summary
Summary of Composite Column Database
This is a summary of the results for every series. | [5 empty] | Now to Eurocode 4 1994-1-1:2004
|  |  |  | using 'k' factor |  | (published by BSI 18/02/05)
|  | Database | No. of | Average | St Dev of | Comment | Suplementary calcs
Author(s) | Year | Reference | TESTS | Test/EC4 | Test/EC4 | Revised code changes Ec slightly | No*Av | No*SD
a) Short Circular No Moment
Gardner | 1968 | 10 | 11 | 1.12 | 0.228 | spiral welded tubes | 12.32 | 2.508
Tang et al | 1982 | 18 | 26 | 1.12 | 0.124 |  | 29.12 | 3.224
Cai & Jiao | 1984 | 19 | 31 | 1.17 | 0.133 |  | 36.27 | 4.123
Wang & Yang | 1985 | 24 | 5 | 0.82 | 0.05 |  | 4.1 | 0.25
Cai & Gu | 1985 | 21 | 3 | 1.24 | 0.035 |  | 3.72 | 0.105
Sakino et al | 1985 | 23 | 6 | 1.04 | 0.103 |  | 6.24 | 0.618
Cheng et al | 1988 | 25 | 5 | 1.2 | 0.051 |  | 6 | 0.255
Goode | 1989 | 27 | 4 | 1 | 0.034 |  | 4 | 0.136
Luksha & Nesterovich | 1991 | 30 | 10 | 1.02 | 0.028 |  | 10.2 | 0.28
Sakino & Hayashi | 1991 | 32 | 12 | 0.93 | 0.07 |  | 11.16 | 0.84
Tsuji et al | 1991 | 33 | 2 | 0.98 | 0.023 |  | 1.96 | 0.046
Kilpatrick | 1994 | 39, 47, 48 | 9 | 0.93 | 0.047 |  | 8.37 | 0.423
Han (letter) | 1995 |  | 9 | 0.96 | 0.076 |  | 8.64 | 0.684
Matsui et al | 1995 | 40 | 1 | 0.89 |  |  | 0.89 | 0
Bridge & O'Shea | 1997 | 45 | 15 | 1.02 | 0.048 |  | 15.3 | 0.72
Tan et al | 1999 | 53 | 13 | 1.07 | 0.17 | high strength 106 MPa | 13.91 | 2.21
Zhong | 1999 | 54 | 31 | 1.11 | 0.122 |  | 34.41 | 3.782
Yamamoto 'A' tests | 2000 | 62 | 13 | 0.99 | 0.026 |  | 12.87 | 0.338
Yamamoto 'I' tests | 2000 | 62 | 13 | 1.02 | 0.052 | concrete loaded | 13.26 | 0.676
Han & Yao | 2003 | 69 & 77 | 12 | 1.05 | 0.056 | Compaction method | 12.6 | 0.672
Uneka et al | 2003 | 73 | 3 | 1.21 | 0.124 |  | 3.63 | 0.372
Zhong & Wang | 1978 | 80 | 9 | 1.18 | 0.255 | from Ma Xinbo, added Jan. '06 | 10.62 | 2.295
Giakoumelis & Lam | 2004 | 101 | 15 | 1.07 | 0.125 | New from Dong Yi Dec. '06 | 16.05 | 1.875
Ellobody et al | 2006 | 102 | 8 | 0.95 | 0.094 | New from Dong Yi Dec. '06 | 7.6 | 0.752
Bai & Li | 2003 | 103 | 12 | 1.15 | 0.017 | New from Dong Yi Dec. '06 | 13.8 | 0.204
Zhang | 2003 | 107 | 36 | 1.06 | 0.051 | Ref. in Chinese from Dong Yi | 38.16 | 1.836
Sakino | 2004 | 106 | 36 | 0.91 | 0.064 | New from Dong Yi Dec. '06 | 32.76 | 2.304
Zhang & Liu | 2007 | 109 | 2 | 1.1 | 0.081 | New unpublished Harbin '07 | 2.2 | 0.162
Zhang & Liu | 2007 | 109 | 16 | 1.22 | 0.118 | Loaded on concrete new Harbin '07 | 19.52 | 1.888
Totals |  |  | 368 | 1.058913 | 0.09149319 |  | 1.058913 | 0.09124457
|  | fcyl > 74 | 37 | 0.9
b) Long Circular No Moment |  |  | No. | Av. | SD
Kloppel & Goder | 1957 | 4 | 46 | 1.18 | 0.121 |  | 54.28 | 5.566
Salani & Sims | 1964 | 5 | 17 | 1.8 | 0.609 | mortar filled, very slender, Av. High | 30.6 | 10.353
Chapman & Neogi | 1966 | 6 | 16 | 1.27 | 0.161 |  | 20.32 | 2.576
Furlong | 1967&8 | 7,9 | 8 | 0.97 | 0.057 |  | 7.76 | 0.456
Gardner & Jacobson | 1967 | 8 | 10 | 1.17 | 0.112 |  | 11.7 | 1.12
Gardner | 1968 | 10 | 8 | 0.91 | 0.208 | spiral welded tubes | 7.28 | 1.664
Knowles & Park | 1969 | 11 | 11 | 1.07 | 0.099 |  | 11.77 | 1.089
SSRC | 1979 | 15 | 11 | 1.24 | 0.111 |  | 13.64 | 1.221
Tang et al | 1982 | 18 | 49 | 1.11 | 0.083 |  | 54.39 | 4.067
Cai & Di | 1984&5 | 19, 20 | 11 | 1.09 | 0.136 |  | 11.99 | 1.496
Cai & Gu | 1985 | 21 | 23 | 1.37 | 0.223 |  | 31.51 | 5.129
Pan | 1988 | 26 | 3 | 1.03 | 0.186 |  | 3.09 | 0.558
Masuo et al | 1991 | 31 | 10 | 0.96 | 0.082 | lightweight, fcyl approx. 50 MPa | 9.6 | 0.82
Fujii | 1994 | 38 | 33 | 1.25 | 0.167 | some unbonded | 41.25 | 5.511
Matsui et al | 1995 | 40 | 5 | 1.03 | 0.117 |  | 5.15 | 0.585
Bridge & O'Shea | 1997 | 45 | 15 | 1.02 | 0.046 | 8 high strength > 80 MPa | 15.3 | 0.69
Han & Yan | 2000 | 56 | 11 | 1.28 | 0.081 |  | 14.08 | 0.891
Ghannam et al | 2004 | 74 | 12 | 0.91 | 0.097 | 5 lightweight (10 MPa) | 10.92 | 1.164
Han & Yao | 2004 | 77 | 5 | 1.07 | 0.078 | compaction: slump, hand, vibrator | 5.35 | 0.39
Zhong & Wang | 1978 | 80 | 45 | 1.13 | 0.147 | from Ma Xinbo, added Jan. '06 | 50.85 | 6.615
Gu et al | 1993 | 81 | 3 | 1.19 | 0.184 | from Ma Xinbo, added Jan. '06 | 3.57 | 0.552
Gopal | 2003 | 67 | 2 | 1.55 | 0.79 | from test series with moment | 3.1 | 1.58
Baochun | 2003 | 66 | 3 | 0.74 | 0.088 | from test series with moment | 2.22 | 0.264
Bai & Li | 2003 | 103 | 12 | 1.14 | 0.011 | New from Dong Yi Dec. '06 | 13.68 | 0.132
Totals |  |  | 369 | 1.174526 | 0.1476667 |  | 1.174526 | 0.1476667
Excluding Salani & Sims |  |  | 352 | 1.144318 | 0.1253864
|  | fcyl > 74 | 8 | 1
c) Long (and some short) Circular with Moment |  |  |  | Av. | SD
Neogi, Sen, Chapman | 1969 | 12 | 17 | 1.21 | 0.206 | excluding test C8 | 20.57 | 3.502
Rangan & Joyce | 1992 | 35 | 18 | 1.05 | 0.104 | 8 high strength 85 MPa | 18.9 | 1.872
Kilpatrick & Rangan | 1994 | 39, 47, 48 | 15 | 1.13 | 0.087 |  | 16.95 | 1.305
Matsui et al | 1995 | 40 | 18 | 1.08 | 0.102 |  | 19.44 | 1.836
Johansson et al | 2000 | 58 | 2 | 1.05 |  |  | 2.1 | 0
Gopal & Manoharan | 2003 | 67 | 14 | 1.68 | 0.116 | 8 fibre RC fcyl=41.6 MPa High result | 23.52 | 1.624
Baochun & Hiroshi | 2003 | 66 | 14 | 0.87 | 0.065 | Low results | 12.18 | 0.91
Han & Yao | 2004 | 77 | 5 | 1.08 | 0.056 | compaction: flow, hand, vibrator | 5.4 | 0.28
Tang et al | 1982 | 18 | 8 | 1.1 | 0.082 | from Ma Xinbo, added Jan. '06 | 8.8 | 0.656
Zhou | 1983 | 82 | 27 | 1.11 | 0.096 | from Ma Xinbo, added Jan. '06 | 29.97 | 2.592
Zhong | 1994 | 83 | 35 | 1.15 | 0.104 | from Ma Xinbo, added Jan. '06 | 40.25 | 3.64
Zhong | 1983 | 84 | 31 | 1.27 | 0.152 | from Ma Xinbo, Jan. '06 (16 short) | 39.37 | 4.712
Cai & Di | 1985 | 20 | 41 | 1.13 | 0.096 | from Ma Xinbo, added Jan. '06 | 46.33 | 3.936
Gu et al | 1993 | 81 | 9 | 1.04 | 0.146 | from Ma Xinbo, added Jan. '06 | 9.36 | 1.314
Totals |  |  | 254 | 1.154094 | 0.1109409 |  | 1.154094 | 0.1109409
Excluding Gopal and Baochun's tests; 226 tests = |  |  |  | 1.139115 | 0.1134735
d) Short Rectangular No Moment |  |  | No. | Av. | SD
Neogi, Sen, Chapman | 1969 | 12 | 2 | 1.43 | 0.563 |  | 2.86 | 1.126
Tomii & Sakino | 1979 | 16 | 8 | 1.05 | 0.019 |  | 8.4 | 0.152
Lu & Kennedy | 1992 | 34 | 4 | 1.25 | 0.262 |  | 5 | 1.048
Grauers | 1993 | 36 | 2 | 1.04 | 0.015 | 1 high strength 91 MPa | 2.08 | 0.03
Inai & Sakino | 1996 | 41 | 48 | 0.96 | 0.096 | 15 high strength > 77 MPa | 46.08 | 4.608
Nakahara & Sakino | 1998 | 51 | 4 | 0.81 | 0.059 | high strength 119 MPa | 3.24 | 0.236
Varma | 2000 | 60 | 4 | 0.92 | 0.045 | high strength 110 MPa | 3.68 | 0.18
Wei & Han | 2000 | 61 | 20 | 1.16 | 0.07 | 6 low strength < 10 MPa | 23.2 | 1.4
Yamamoto 'A' tests | 2000 | 62 | 8 | 1.05 | 0.105 |  | 8.4 | 0.84
Yamamoto 'I' tests | 2000 | 62 | 8 | 0.79 | 0.128 | Concrete Loaded | 6.32 | 1.024
Zhang & Zhou | 2000 | 63 | 36 | 1.35 | 0.128 |  | 48.6 | 4.608
Han & Yao | 2002 | 65 | 20 | 1.15 | 0.059 |  | 23 | 1.18
Han & Yao | 2004 | 77 | 6 | 0.99 | 0.056 | Compaction method | 5.94 | 0.336
Lam & Williams | 2004 | 79 | 15 | 0.96 | 0.098 | some steel greased, 6 > 74 MPa | 14.4 | 1.47
Zhang Z-G | 1984 | 85 | 50 | 1.02 | 0.093 | New from Guo Linhai Nov. '06 | 51 | 4.65
Liu et al | 1999 | 86 | 6 | 1.17 | 0.09 | New from Guo Linhai Nov. '06 | 7.02 | 0.54
Guo Lanhui | 2006 | 87 | 6 | 1.06 | 0.146 | New from Guo Linhai Nov. '06 | 6.36 | 0.876
Liu & Gho | 2005 | 88 | 14 | 0.98 | 0.069 | New from Guo Nov. '06 rev Dec 2013 | 13.72 | 0.966
Liu et al | 2003 | 89 | 6 | 1.15 | 0.059 | New from Guo Linhai Nov. '06 | 6.9 | 0.354
Liu Dalin | 2005 | 90 | 10 | 1.03 | 0.039 | New from Guo Nov. '06 rev Dec 2013 | 10.3 | 0.39
Ye Zaili | 2001 | 91 | 45 | 1.2 | 0.109 | New from Guo Linhai Nov. '06 | 54 | 4.905
Guo et al | 2006 | 99 | 8 | 1.1 | 0.148 | some oiled & loaded on conc or steel | 8.8 | 1.184
Totals |  | All | 330 | 1.089273 | 0.09728182 | < fcyl change gave No change in these | 1.088788 | 0.09728182
| Concrete | > 74 MPa | 46 | 0.96
e) Long Rectangular No Moment |  |  | No. | Av. | SD
Furlong | 1967 | 7 | 5 | 0.94 | 0.158 |  | 4.7 | 0.79
Bridge | 1976 | 14 | 1 | 0.95 |  |  | 0.95
Shakir-Khalil & Zeg. | 1989 | 28 | 1 | 1.25 |  |  | 1.25
Shakir-Khalil & Mouli | 1990 | 29 | 1 | 0.86 |  |  | 0.86
Grauers | 1993 | 36 | 14 | 1.05 | 0.042 | 7 high strength > 80 MPa | 14.7 | 0.588
Bergman | 1994 | 37 | 4 | 1.1 | 0.277 | high strength 92 MPa | 4.4 | 1.108
Matsui et al | 1995 | 40 | 6 | 0.99 | 0.023 |  | 5.94 | 0.138
Schneider | 1998 | 52 | 11 | 1.14 | 0.167 |  | 12.54 | 1.837
Wei & Han | 2000 | 61 | 8 | 1.19 | 0.087 |  | 9.52 | 0.696
Chung et al | 2001 | 64 | 6 | 0.96 | 0.172 | high strength 94 MPa | 5.76 | 1.032
Han & Yao | 2002 | 65 | 4 | 1.07 | 0.083 |  | 4.28 | 0.332
Han et al | 2003 & 4 | 68 & 76 | 6 | 1.08 | 0.243 | (from tests with a sustained load) | 6.48 | 1.458
Han & Yao | 2003 | 69 | 12 | 0.95 | 0.061 | compaction: flow, hand, vibrator | 11.4 | 0.732
Ghannam et al | 2004 | 74 | 24 | 1.02 | 0.111 | 12 lightweight < 10 MPa | 24.48 | 2.664
Han & Yao | 2004 | 69 | 5 | 0.93 | 0.056 | compaction: flow, hand, vibrator | 4.65 | 0.28
Liu & Gho | 2005 | 88 | 12 | 1.03 | 0.1 | New from Guo Nov. '06 rev Dec 2013 | 12.36 | 1.2
Liu et al | 2003 | 89 | 15 | 1.09 | 0.067 | New from Guo Linhai Nov. '06 | 16.35 | 1.005
Liu Dalin | 2005 | 90 | 12 | 1 | 0.026 | New from Guo Nov. '06 rev Dec 2013 | 12 | 0.312
Ye Zaili | 2001 | 91 | 23 | 1.21 | 0.118 | New from Guo Linhai Nov. '06 | 27.83 | 2.714
Guo et al | 2005 | 92 | 10 | 1.19 | 0.085 | New from Guo Linhai Nov. '06 | 11.9 | 0.85
Luo Li | 1986 | 93 | 30 | 1 | 0.077 | New from Guo Linhai Nov. '06 | 30 | 2.31
Guo & Zhang | 2007 | 108 | 2 | 1.14 | 0.103 | New from Guo Linhai '07 Man Conf | 2.28 | 0.206
Totals |  | All | 212 | 1.062123 | 0.09689952 | < fcyl change gave No change in these | 1.059575 | 0.09689952
| Concrete > 74 MPa |  | 25 | 1.04
f) Short Rectangular with Moment |  |  | No. | Av. | SD
Uy | 1997 | 49 | 8 | 1.1 | 0.139 |  | 8.8 | 1.112
Nakahara & Sakino | 2000 | 59 | 21 | 0.97 | 0.096 | 4 high strength > 80 MPa | 20.37 | 2.016
Totals |  |  | 29 | 1.005862 | 0.1078621 |  | 1.005862 | 0.1078621
g) Long Rectangular with Moment |  |  | No. | Av. | SD
Shakir-Khalil & Al-R. | 1996 | 42 | 15 | 1.07 | 0.14 |  | 16.05 | 2.1
Wei & Han | 2000 | 61 | 21 | 1.2 | 0.068 |  | 25.2 | 1.428
Han & Yao | 2003 | 69 | 6 | 0.88 | 0.074 | compaction: flow, hand, vibrator | 5.28 | 0.444
Mursi | 2003 | 71 | 4 | 1.19 | 0.445 |  | 4.76 | 1.78
Han & Yao | 2004 | 77 | 5 | 0.97 | 0.051 | compaction: flow, hand, vibrator | 4.85 | 0.255
Zhang et al | 2004 & 06 | 94 & 95 | 26 | 1.12 | 0.082 | New from Guo Linhai Nov. '06 | 29.12 | 2.132
Guo Lanhui | 2006 | 87 | 5 | 1.16 | 0.049 | New from Guo Linhai Nov. '06 | 5.8 | 0.245
Liu Dalin | 2004 | 96 | 12 | 1.05 | 0.08 | New from Guo Linhai Nov. '06 | 12.6 | 0.96
Guo & Zhang | 2007 | 108 | 2 | 1.08 | 0 | New from Guo '07 Harbin unpub. | 2.16 | 0
Totals |  |  | 96 | 1.102292 | 0.09733333 |  | 1.102292 | 0.09733333
h) Short Hollow Circular No Moment |  |  | No. | Av. | SD
Tao & Han | 2003 | 72 | 14 | 1.12 | 0.066 |  | 15.68 | 0.924
Uenaka et al | 2003 | 73 | 12 | 1.21 | 0.115 |  | 14.52 | 1.38
Kuranovas | 2006 | 100 | 31 | 1.23 | 0.088 | New ASCCS-8 | 38.13 | 2.728
Wang et al | 2006 | 105 | 19 | 1.28 | 0.116 | New ASCCS-8
Totals |  |  | 76 | 1.219079 | 0.09521053 |  | 0.8990789 | 0.06621053
I) Circular with Moment and Preload |  |  | No. | Av. | SD
Zha | 1996 | 43 | 23 | 1.15 | 0.123 | preload on steel tube
j) Rectangular with Moment and Preload |  |  |  | Av. | SD
Han & Yao | 2003 | 70 | 19 | 1.03 | 0.099 | preload on steel tube
k) Long Rectangular, No Moment, with Sustained Load | [5 empty] | average sustained load
Han & Yang | 2003 | 68 | 4 | 1.04 | 0.05 | load 53% Nu | 4.16 | 0.2
Han et al | 2004 | 76 | 4 | 1.45 | 0.052 | load 63% Nu | 5.8 | 0.208
Totals |  |  | 8 | 1.245 | 0.051 |  | 1.245 | 0.051
m) Square, 8-sided & 16-sided hollow, no bending
Wang square | 2006 | 105 | 9 | 1.08 | 0.104 |  | 9.72 | 0.936
Wang 8-sided | 2006 | 105 | 9 | 1.16 | 0.088 |  | 10.44 | 0.792
Wang 16-sided | 2006 | 105 | 6 | 1.26 | 0.071 |  | 7.56 | 0.426
Total |  |  | 24 | 1.16 | 0.08975 |  | 1.155 | 0.08975
Overall Totals |  |  | 1808 | 1.113003 | 0.1083867
Series a) to g) |  | Total | 1658 | 1.107262 | 0.1094422
| Circular Total |  | 1090 | 1.133321 | 0.1159656
| Rectangular Total |  | 718 | 1.082159 | 0.0968812
Summary of Composite Column Database
This is a summary of the results for series with moment
Eurocode 4 second order analysis. | [5 empty] | Now to Eurocode 4 1994-1-1:2004
|  |  |  | 2nd order analysis |  | (published by BSI 18/02/05)
|  | Database | No. of | Average | St Dev of | Comment
Author(s) | Year | Reference | TESTS | Test/EC4 | Test/EC4 | Revised code changes Ec slightly
c) Long Circular with Moment
Neogi, Sen, Chapman | 1969 | 12 | 17 | 1.19 | 0.234 | excluding test C8 | 20.23 | 3.978
Rangan & Joyce | 1992 | 35 | 18 | 1.02 | 0.112 | 8 high strength 85 MPa | 18.36 | 2.016
Kilpatrick & Rangan | 1994 | 39, 47, 48 | 15 | 1.12 | 0.053 |  | 16.8 | 0.795
Matsui et al | 1995 | 40 | 18 | 1.08 | 0.104 |  | 19.44 | 1.872
Johansson et al | 2000 | 58 | 2 | 1.03 |  |  | 2.06 | 0
Gopal & Manoharan | 2003 | 67 | 14 | 1.82 | 0.183 | 8 fibre RC fcyl=41.6 MPa High result | 25.48 | 2.562
Baochun & Hiroshi | 2003 | 66 | 14 | 0.89 | 0.068 | Low results | 12.46 | 0.952
Han & Yao | 2004 | 77 | 5 | 1.06 | 0.059 | compaction: flow, hand, vibrator | 5.3 | 0.295
Tang et al | 1982 | 18 | 8 | 1.11 | 0.1 | from Ma Xinbo, added Jan. '06 | 8.88 | 0.8
Zhou | 1983 | 82 | 27 | 1.07 | 0.105 | from Ma Xinbo, added Jan. '06 | 28.89 | 2.835
Zhong | 1994 | 83 | 35 | 1.14 | 0.104 | from Ma Xinbo, added Jan. '06 | 39.9 | 3.64
Zhong | 1983 | 84 | 31 | 1.28 | 0.149 | from Ma Xinbo, Jan. '06 (16 short) | 39.68 | 4.619
Cai & Di | 1985 | 20 | 41 | 1.13 | 0.113 | from Ma Xinbo, added Jan. '06 | 46.33 | 4.633
Gu et al | 1993 | 81 | 9 | 1.04 | 0.126 | from Ma Xinbo, added Jan. '06 | 9.36 | 1.134
Totals |  |  | 254 | 1.154213 | 0.118626 |  | 1.154213 | 0.118626
Excluding Gopal and Baochun's tests; 226 tests = |  |  |  | 1.129336 | 0.1177743
g) Long Rectangular with Moment |  |  | No. | Av. | SD
Shakir-Khalil & Al-R. | 1996 | 42 | 15 | 1.35 | 0.274 |  | 20.25 | 4.11
Wei & Han | 2000 | 61 | 21 | 1.19 | 0.068 |  | 24.99 | 1.428
Han & Yao | 2003 | 69 | 6 | 0.89 | 0.078 | compaction: flow, hand, vibrator | 5.34 | 0.468
Mursi | 2003 | 71 | 4 | 1.19 | 0.434 |  | 4.76 | 1.736
Han & Yao | 2004 | 77 | 5 | 0.94 | 0.053 | compaction: flow, hand, vibrator | 4.7 | 0.265
Zhang et al | 2004 & 06 | 94 & 95 | 26 | 1.2 | 0.084 | New from Guo Linhai Nov. '06 | 31.2 | 2.184
Guo Lanhui | 2006 | 87 | 5 | 1.19 | 0.097 | New from Guo Linhai Nov. '06 | 5.95 | 0.485
Liu Dalin | 2004 | 96 | 12 | 1.28 | 0.282 | New from Guo Linhai Nov. '06 | 15.36 | 3.384
Guo & Zhang | 2007 | 108 | 2 | 1.21 | 0.062 | New from Guo '07 Man. Conf. | 2.42 | 0.124
Totals |  |  | 96 | 1.197604 | 0.14775 |  | 1.197604 | 0.14775
l) Rectangular with Biaxial Bending
Tian Hua | 2003 | 97 | 2 | 1.5 | 0.097 | These results seem high showing | 3 | 0.194
Bridge | 1976 | 98 | 4 | 1.45 | 0.045 | Eurocode 4 seems to be very safe | 5.8 | 0.18
Guo & Zhang | 2007 | 108 | 5 | 1.59 | 0.053 | New from Guo '07 Man. Conf.
Totals |  |  | 11 | 1.522727 | 0.05809091 | for Biaxial Bending | 0.8 | 0.034
Rectangular with Biaxial Bending assuming eliptical interaction with aM = 1
Tian Hua | 2003 | 97 | 2 | 1.18 | 0.077 |  | 2.36 | 0.154
Bridge | 1976 | 98 | 4 | 1.14 | 0.036 |  | 4.56 | 0.144
Guo & Zhang | 2007 | 108 | 5 | 1.26 | 0.03 | New from Guo '07 Man. Conf.
Totals |  |  | 11 | 1.201818 | 0.04072727 |  | 0.6290909 | 0.02709091
Overall Totals 2nd order |  |  | 1808 | 1.118081 | 0.1121434