## Data
Short Circular Concrete Filled Steel Tubes | [5 empty] | No Moment
DATA | [5 empty] | local buckling if D/t > 90*(235/fy)
[7 empty] | local |  |  |  |  | Npl,Rd | [8 empty] | d
Ref. No. | Dia. | thick | Yield | f cyl | Length | D/t | buckling | slender- | Test | Uniax. | L/D | EC4 no | Nu cdg | Nu EC4 | K1*Nu | Test | Test | Test | Test | Test | Asfy | Ac | As | slend. | n10 | n20 | coeff. | K1
| mm | mm | N/mm2 | N/mm2 | mm |  | if > 1 | ness | kN | kN |  | eta' kN | kN | kN | kN | Nunia | no eta | Nucdg | NuEC4 | K1*EC | NplRd | mm2 | mm2 |  |  |  |  | Chi'
Gardner | 1968 | Ref. 10
1a | 168.8 | 2.64 | 302.4 | 18.2 | 305 | 63.93939 | 0.9141973 | 0.07 | 1326 | 742 | 1.806872 | 799 | 940 | 1076 | 1076 | 1.79 | 1.66 | 1.41 | 1.232 | 1.232 | 0.5215731 | 21000.59 | 1378.098 | 0.06980344 | 3.691469 | 0.7849017 | 1 | 1
2a | 168.8 | 2.64 | 302.4 | 34.7 | 305 | 63.93939 | 0.9141973 | 0.081 | 1219 | 1036 | 1.806872 | 1145 | 1235 | 1407 | 1407 | 1.18 | 1.06 | 0.99 | 0.866 | 0.866 | 0.3639624 | 21000.59 | 1378.098 | 0.08085868 | 3.515263 | 0.7904293 | 1 | 1
3a | 169.3 | 2.62 | 338.1 | 37.1 | 305 | 64.61832 | 1.032977 | 0.084 | 1308 | 1130 | 1.801536 | 1248 | 1351 | 1535 | 1535 | 1.16 | 1.05 | 0.97 | 0.852 | 0.852 | 0.3716765 | 21139.52 | 1371.938 | 0.08381031 | 3.46892 | 0.7919052 | 1 | 1
4a | 169.3 | 2.62 | 338.1 | 34.1 | 305 | 64.61832 | 1.032977 | 0.082 | 1330 | 1077 | 1.801536 | 1185 | 1298 | 1474 | 1474 | 1.23 | 1.12 | 1.02 | 0.902 | 0.902 | 0.3914366 | 21139.52 | 1371.938 | 0.08206954 | 3.496216 | 0.7910348 | 1 | 1
5a | 168.3 | 3.6 | 288.4 | 27 | 305 | 46.75 | 0.6374799 | 0.074 | 1557 | 1005 | 1.81224 | 1088 | 1256 | 1429 | 1429 | 1.55 | 1.43 | 1.24 | 1.09 | 1.09 | 0.4937558 | 20383.6 | 1862.713 | 0.07385054 | 3.626481 | 0.7869253 | 1 | 1
6a | 168.3 | 3.6 | 288.4 | 33.3 | 305 | 46.75 | 0.6374799 | 0.077 | 1432 | 1114 | 1.81224 | 1216 | 1365 | 1551 | 1551 | 1.29 | 1.18 | 1.05 | 0.923 | 0.923 | 0.4417815 | 20383.6 | 1862.713 | 0.07735794 | 3.57061 | 0.788679 | 1 | 1
6b | 168.3 | 3.6 | 288.4 | 33.3 | 305 | 46.75 | 0.6374799 | 0.077 | 1463 | 1114 | 1.81224 | 1216 | 1365 | 1551 | 1551 | 1.31 | 1.2 | 1.07 | 0.943 | 0.943 | 0.4417815 | 20383.6 | 1862.713 | 0.07735794 | 3.57061 | 0.788679 | 1 | 1
7a | 168.8 | 5 | 200.2 | 33.4 | 305 | 33.76 | 0.3195627 | 0.069 | 1966 | 1077 | 1.806872 | 1177 | 1311 | 1501 | 1501 | 1.83 | 1.67 | 1.5 | 1.31 | 1.31 | 0.4376443 | 19805.73 | 2572.963848 | 0.0688105 | 3.707499 | 0.7844053 | 1 | 1
7b | 168.8 | 5 | 200.2 | 33.4 | 305 | 33.76 | 0.3195627 | 0.069 | 1970 | 1077 | 1.806872 | 1177 | 1311 | 1501 | 1501 | 1.83 | 1.67 | 1.5 | 1.312 | 1.312 | 0.4376443 | 19805.73 | 2572.963848 | 0.0688105 | 3.707499 | 0.7844053 | 1 | 1
8a | 168.8 | 5 | 200.2 | 27.9 | 305 | 33.76 | 0.3195627 | 0.066 | 1984 | 985 | 1.806872 | 1068 | 1219 | 1397 | 1397 | 2.01 | 1.86 | 1.63 | 1.42 | 1.42 | 0.4823103 | 19805.73 | 2572.963848 | 0.06595011 | 3.753863 | 0.7829751 | 1 | 1
8b | 168.8 | 5 | 200.2 | 27.9 | 305 | 33.76 | 0.3195627 | 0.066 | 1984 | 985 | 1.806872 | 1068 | 1219 | 1397 | 1397 | 2.01 | 1.86 | 1.63 | 1.42 | 1.42 | 0.4823103 | 19805.73 | 2572.963848 | 0.06595011 | 3.753863 | 0.7829751 | 1 | 1
Tsuji | ASCCS-3 | 1991 | p. 19 | Ref. 33
| 114.3 | 3.5 | 350 | 33.4 | 229 | 32.65714 | 0.5404255 | 0.088 | 969 | 683 | 2.0035 | 728 | 876 | 971 | 971 | 1.42 | 1.33 | 1.11 | 0.998 | 0.998 | 0.5857257 | 9042.515 | 1218.309 | 0.08772878 | 3.407855 | 0.7938644 | 1 | 1
| 114.3 | 4.5 | 339 | 33.4 | 229 | 25.4 | 0.4071206 | 0.086 | 1069 | 773 | 2.0035 | 817 | 1004 | 1107 | 1107 | 1.383 | 1.31 | 1.065 | 0.966 | 0.966 | 0.6440837 | 8708.564 | 1552.261 | 0.08594899 | 3.435527 | 0.7929745 | 1 | 1
Sakino | ASCCS-3 | 1991 | p. 25 | Ref. 32
L-20-1 | 178 | 9 | 283 | 22.2 | 360 | 19.77778 | 0.2646388 | 0.077 | 2120 | 1732 | 2.022472 | 1799 | 2300 | 2542 | 2542 | 1.224 | 1.18 | 0.922 | 0.834 | 0.834 | 0.7516822 | 20106.1888 | 4778.361432 | 0.07692045 | 3.577556 | 0.7884602 | 1 | 1
L-20-2 | 178 | 9 | 283 | 22.2 | 360 | 19.77778 | 0.2646388 | 0.077 | 2060 | 1732 | 2.022472 | 1799 | 2300 | 2542 | 2542 | 1.189 | 1.15 | 0.896 | 0.81 | 0.81 | 0.7516822 | 20106.1888 | 4778.361432 | 0.07692045 | 3.577556 | 0.7884602 | 1 | 1
H-20-1 | 178 | 9 | 283 | 45.4 | 360 | 19.77778 | 0.2646388 | 0.085 | 2720 | 2128 | 2.022472 | 2265 | 2696 | 2977 | 2977 | 1.278 | 1.2 | 1.009 | 0.914 | 0.914 | 0.5970315 | 20106.1888 | 4778.361432 | 0.08504671 | 3.449596 | 0.7925234 | 1 | 1
H-20-2 | 178 | 9 | 283 | 45.4 | 360 | 19.77778 | 0.2646388 | 0.085 | 2730 | 2128 | 2.022472 | 2265 | 2696 | 2977 | 2977 | 1.283 | 1.21 | 1.013 | 0.917 | 0.917 | 0.5970315 | 20106.1888 | 4778.361432 | 0.08504671 | 3.449596 | 0.7925234 | 1 | 1
L-32-1 | 179 | 5.5 | 249 | 22.1 | 360 | 32.54545 | 0.3831593 | 0.074 | 1410 | 1163 | 2.011173 | 1236 | 1501 | 1692 | 1692 | 1.212 | 1.14 | 0.939 | 0.833 | 0.833 | 0.6039387 | 22167.07 | 2997.864166 | 0.07415316 | 3.621644 | 0.7870766 | 1 | 1
L-32-2 | 179 | 5.5 | 249 | 23.9 | 360 | 32.54545 | 0.3831593 | 0.075 | 1560 | 1197 | 2.011173 | 1276 | 1535 | 1729 | 1729 | 1.303 | 1.22 | 1.016 | 0.902 | 0.902 | 0.5850064 | 22167.07 | 2997.864166 | 0.07517111 | 3.605396 | 0.7875856 | 1 | 1
H-32-1 | 179 | 5.5 | 249 | 43.7 | 360 | 32.54545 | 0.3831593 | 0.085 | 2080 | 1570 | 2.011173 | 1715 | 1908 | 2145 | 2145 | 1.325 | 1.21 | 1.09 | 0.97 | 0.97 | 0.4352584 | 22167.07 | 2997.864166 | 0.08538886 | 3.444258 | 0.7926944 | 1 | 1
H-32-2 | 179 | 5.5 | 249 | 43.7 | 360 | 32.54545 | 0.3831593 | 0.085 | 2070 | 1570 | 2.011173 | 1715 | 1908 | 2145 | 2145 | 1.318 | 1.21 | 1.085 | 0.965 | 0.965 | 0.4352584 | 22167.07 | 2997.864166 | 0.08538886 | 3.444258 | 0.7926944 | 1 | 1
L-58-1 | 174 | 3 | 266 | 23.9 | 360 | 58 | 0.7294563 | 0.082 | 1220 | 879 | 2.068966 | 958 | 1082 | 1225 | 1225 | 1.388 | 1.27 | 1.128 | 0.996 | 0.996 | 0.4474899 | 22167.07 | 1611.636696 | 0.08168378 | 3.502278 | 0.7908419 | 1 | 1
L-58-2 | 174 | 3 | 266 | 23.9 | 360 | 58 | 0.7294563 | 0.082 | 1220 | 879 | 2.068966 | 958 | 1082 | 1225 | 1225 | 1.388 | 1.27 | 1.128 | 0.996 | 0.996 | 0.4474899 | 22167.07 | 1611.636696 | 0.08168378 | 3.502278 | 0.7908419 | 1 | 1
H-58-1 | 174 | 3 | 266 | 45.7 | 360 | 58 | 0.7294563 | 0.097 | 1640 | 1290 | 2.068966 | 1442 | 1493 | 1688 | 1688 | 1.271 | 1.14 | 1.098 | 0.972 | 0.972 | 0.2972922 | 22167.07 | 1611.636696 | 0.0968334 | 3.267986 | 0.7984167 | 1 | 1
H-58-2 | 174 | 3 | 266 | 45.7 | 360 | 58 | 0.7294563 | 0.097 | 1710 | 1290 | 2.068966 | 1442 | 1493 | 1688 | 1688 | 1.326 | 1.19 | 1.145 | 1.013 | 1.013 | 0.2972922 | 22167.07 | 1611.636696 | 0.0968334 | 3.267986 | 0.7984167 | 1 | 1
Luksha | ASCCS-3 | 1991 | p. 67 | Ref. 30
SB 1 | 159 | 5.07 | 381.5 | 41.5 | 477 | 31.36095 | 0.5656833 | 0.14 | 2230 | 1549 | 3 | 1658 | 1971 | 2050 | 2050 | 1.44 | 1.34 | 1.131 | 1.088 | 1.088 | 0.5641454 | 17403.87 | 2451.777 | 0.1397056 | 2.647246 | 0.8198528 | 1 | 1
SB 2 | 630 | 7 | 291.4 | 36 | 1890 | 90 | 1.24 | 0.139 | 16650 | 13112 | 3 | 14721 | 15041 | 16563 | 16563 | 1.27 | 1.13 | 1.107 | 1.005 | 1.005 | 0.271199 | 298024 | 13700.48 | 0.139146 | 2.654947 | 0.819573 | 1 | 1
SB 6 | 630 | 7.61 | 349.5 | 35 | 1890 | 82.78581 | 1.368021 | 0.141 | 18000 | 14032 | 3 | 15590 | 16536 | 17953 | 17953 | 1.283 | 1.15 | 1.089 | 1.003 | 1.003 | 0.3335785 | 296844.7 | 14879.8 | 0.1409171 | 2.630613 | 0.8204585 | 1 | 1
SB 7 | 630 | 8.44 | 350 | 34.5 | 1890 | 74.64455 | 1.235253 | 0.139 | 18600 | 14426 | 3 | 15954 | 17193 | 18585 | 18585 | 1.289 | 1.17 | 1.082 | 1.001 | 1.001 | 0.3615545 | 295243.8 | 16480.69 | 0.13939 | 2.651588 | 0.819695 | 1 | 1
SB 3 | 630 | 10.21 | 323.3 | 38.4 | 1890 | 61.70421 | 0.9432138 | 0.139 | 20500 | 15953 | 3 | 17634 | 19008 | 20535 | 20535 | 1.285 | 1.16 | 1.078 | 0.998 | 0.998 | 0.3644811 | 291844.3 | 19880.17 | 0.139112 | 2.655414 | 0.819556 | 1 | 1
SB 4 | 630 | 11.6 | 347.2 | 46 | 1890 | 54.31034 | 0.8915627 | 0.146 | 24400 | 19132 | 3 | 21127 | 22824 | 24478 | 24478 | 1.275 | 1.15 | 1.069 | 0.997 | 0.997 | 0.3703558 | 289188.4 | 22536.02 | 0.1459615 | 2.561894 | 0.8229807 | 1 | 1
SB 8 | 720 | 8.3 | 312 | 15 | 2160 | 86.74699 | 1.279672 | 0.113 | 15000 | 10745 | 3 | 11619 | 13538 | 14728 | 14728 | 1.396 | 1.29 | 1.108 | 1.018 | 1.018 | 0.4983227 | 388592.6 | 18557.73 | 0.1130442 | 3.025926 | 0.8065221 | 1 | 1
SB 5 | 820 | 8.93 | 331 | 45 | 2460 | 91.82531 | 1.437077 | 0.151 | 33600 | 26861 | 3 | 30272 | 30503 | 33492 | 33492 | 1.251 | 1.11 | 1.102 | 1.003 | 1.003 | 0.2487978 | 505347.5 | 22754.1 | 0.1514375 | 2.488272 | 0.8257188 | 1 | 1
SB 9 | 1020 | 9.64 | 336 | 16.9 | 3060 | 105.8091 | 1.680939 | 0.118 | 30000 | 21580 | 3 | 23574 | 26573 | 28980 | 28980 | 1.39 | 1.27 | 1.129 | 1.035 | 1.035 | 0.436123 | 786529.4 | 30598.7 | 0.1182168 | 2.950567 | 0.8091084 | 1 | 1
SB 10 | 1020 | 13.25 | 368.7 | 28.9 | 3060 | 76.98113 | 1.341983 | 0.135 | 46000 | 34494 | 3 | 37855 | 41915 | 45104 | 45104 | 1.334 | 1.22 | 1.097 | 1.02 | 1.02 | 0.4081663 | 775221 | 41907.07 | 0.1350355 | 2.711831 | 0.8175177 | 1 | 1
Cheng | ASCCS-2 | 1988 | p. 137 | Ref. 25 | (only s | sts only | ) | lowest t | ests) +
1-3Y6 | 165 | 4.5 | 254.4 | 33.2 | 660 | 36.66667 | 0.4410402 | 0.162 | 1647 | 1117 | 4 | 1212 | 1381 | 1426 | 1426 | 1.474 | 1.36 | 1.193 | 1.155 | 1.155 | 0.4762685 | 19113.45 | 2269.014822 | 0.1621408 | 2.347319 | 0.8310704 | 1 | 1
2-3Y4 | 114 | 4.5 | 271 | 33.2 | 456 | 25.33333 | 0.324602 | 0.16 | 1033 | 664 | 4 | 707 | 848 | 856 | 856 | 1.556 | 1.46 | 1.218 | 1.207 | 1.207 | 0.593371 | 8659.01295 | 1548.019458 | 0.1599415 | 2.375965 | 0.8299707 | 1 | 1
3-3Y3 | 88.5 | 4 | 232 | 33.2 | 354 | 22.125 | 0.242695 | 0.151 | 602 | 390 | 4 | 415 | 496 | 505 | 505 | 1.544 | 1.45 | 1.214 | 1.192 | 1.192 | 0.5936171 | 5089.575 | 1061.858096 | 0.1511789 | 2.491727 | 0.8255894 | 1 | 1
4-3Y2 | 60 | 3.5 | 223 | 33.2 | 240 | 17.14286 | 0.1807497 | 0.147 | 334 | 201 | 4 | 212 | 257 | 261 | 261 | 1.662 | 1.58 | 1.3 | 1.28 | 1.28 | 0.6534845 | 2206.182982 | 621.249818 | 0.1468225 | 2.55025 | 0.8234112 | 1 | 1
5-3Y1.5 | 48 | 3.5 | 304 | 33.2 | 192 | 13.71429 | 0.1971226 | 0.163 | 273 | 186 | 4 | 193 | 243 | 236 | 236 | 1.468 | 1.41 | 1.123 | 1.157 | 1.157 | 0.7707155 | 1320.254038 | 489.302954 | 0.1630844 | 2.335079 | 0.8315422 | 1 | 1
Wang | ASCCS-1 | 1985 | p. 79 | Ref. 24 | +
No. 2 | 131.76 | 2.38 | 235 | 17.4 | 264 | 55.36134 | 0.6151261 | 0.071 | 535 | 415 | 2.003643 | 448 | 522 | 596 | 596 | 1.289 | 1.19 | 1.025 | 0.898 | 0.898 | 0.5074389 | 12667.68 | 967.3728 | 0.07149485 | 3.664241 | 0.7857474 | 1 | 1
No. 3 | 134.3 | 3.12 | 235 | 26.6 | 264 | 43.04487 | 0.4782764 | 0.076 | 681 | 593 | 1.965748 | 645 | 734 | 834 | 834 | 1.148 | 1.06 | 0.928 | 0.817 | 0.817 | 0.4684682 | 12880.03 | 1285.796 | 0.07551806 | 3.599866 | 0.787759 | 1 | 1
No. 4 | 130.6 | 4.3 | 235 | 26.6 | 264 | 30.37209 | 0.3374677 | 0.075 | 725 | 665 | 2.02144 | 712 | 845 | 952 | 952 | 1.09 | 1.02 | 0.858 | 0.762 | 0.762 | 0.563131 | 11689.86 | 1706.167 | 0.07545206 | 3.600918 | 0.787726 | 1 | 1
No. 5 | 132.45 | 5.25 | 235 | 26.6 | 264 | 25.22857 | 0.2803175 | 0.073 | 872 | 757 | 1.993205 | 804 | 973 | 1094 | 1094 | 1.152 | 1.08 | 0.896 | 0.797 | 0.797 | 0.6132083 | 11680.28 | 2097.955 | 0.07347415 | 3.632502 | 0.7867371 | 1 | 1
No. 6 | 134.1 | 6.2 | 235 | 26.6 | 264 | 21.62903 | 0.2403226 | 0.072 | 1006 | 848 | 1.96868 | 895 | 1099 | 1232 | 1232 | 1.186 | 1.12 | 0.915 | 0.817 | 0.817 | 0.6541191 | 11632.44 | 2491.22 | 0.0719402 | 3.657088 | 0.7859701 | 1 | 1
1
Sakino | ASCCS-1 | 1985 | p. 112 | Ref. 23 | [22 empty] | 1
S3LA | 101.8 | 2.94 | 320 | 18 | 200 | 34.62585 | 0.5238899 | 0.076 | 628 | 403 | 1.964637 | 422 | 536 | 600 | 600 | 1.558 | 1.49 | 1.172 | 1.047 | 1.047 | 0.6923971 | 7226.169 | 913.0987 | 0.07634115 | 3.586764 | 0.7881706 | 1 | 1
S3HA | 101.8 | 2.94 | 320 | 37.4 | 200 | 34.62585 | 0.5238899 | 0.086 | 660 | 522 | 1.964637 | 562 | 655 | 731 | 731 | 1.264 | 1.17 | 1.008 | 0.903 | 0.903 | 0.5199138 | 7226.169 | 913.0987 | 0.08602408 | 3.434357 | 0.793012 | 1 | 1
S6LA | 101.8 | 5.7 | 305 | 18 | 200 | 17.85965 | 0.2575505 | 0.076 | 954 | 623 | 1.964637 | 640 | 839 | 923 | 923 | 1.531 | 1.49 | 1.137 | 1.034 | 1.034 | 0.820102 | 6418.398 | 1720.87 | 0.07558035 | 3.598874 | 0.7877902 | 1 | 1
S6HA | 101.8 | 5.7 | 305 | 37.4 | 200 | 17.85965 | 0.2575505 | 0.082 | 971 | 729 | 1.964637 | 765 | 945 | 1039 | 1039 | 1.332 | 1.27 | 1.028 | 0.935 | 0.935 | 0.6860984 | 6418.398 | 1720.87 | 0.0816226 | 3.50324 | 0.7908113 | 1 | 1
SPLA 1-3Av | 100 | 0.52 | 244 | 18 | 200 | 192.3077 | 2.218585 | 0.078 | 239 | 157 | 2 | 178 | 177 | 205 | 205 | 1.522 | 1.34 | 1.35 | 1.166 | 1.166 | 0.222771 | 7691.467 | 162.5133 | 0.07763163 | 3.566268 | 0.7888158 | 1 | 1
SPHA 1-3Av | 100 | 0.52 | 244 | 37.4 | 200 | 192.3077 | 2.218585 | 0.099 | 396 | 284 | 2 | 327 | 304 | 351 | 351 | 1.394 | 1.21 | 1.303 | 1.128 | 1.128 | 0.1212637 | 7691.467 | 162.5133 | 0.09873929 | 3.239064 | 0.7993696 | 1 | 1
1
Goode | Manchester | University |  | 1989 | Ref. 27 | [21 empty] | 1
TWC1 | 86.49 | 2.735 | 226.7 | 30.2 | 270 | 31.6234 | 0.338961 | 0.119 | 412 | 295 | 3.121748 | 319 | 369 | 396 | 396 | 1.397 | 1.29 | 1.117 | 1.04 | 1.04 | 0.5114212 | 5155.541 | 719.6442 | 0.1188021 | 2.942099 | 0.809401 | 1 | 1
NWC1 | 89.27 | 4 | 226.7 | 30.2 | 270 | 22.3175 | 0.2392141 | 0.112 | 491 | 376 | 3.024532 | 400 | 480 | 513 | 513 | 1.306 | 1.23 | 1.023 | 0.957 | 0.957 | 0.607292 | 5187.407 | 1071.534 | 0.111815 | 3.043966 | 0.8059075 | 1 | 1
TWC2 | 86.54 | 2.795 | 226.7 | 48 | 270 | 30.96243 | 0.3318763 | 0.132 | 489 | 377 | 3.119945 | 414 | 452 | 487 | 487 | 1.297 | 1.18 | 1.082 | 1.004 | 1.004 | 0.4026629 | 5146.637 | 735.3439 | 0.1321746 | 2.751762 | 0.8160873 | 1 | 1
NWC2 | 89.19 | 4.05 | 226.7 | 48 | 270 | 22.02222 | 0.2360491 | 0.122 | 605 | 456 | 3.027245 | 493 | 562 | 601 | 601 | 1.327 | 1.23 | 1.077 | 1.007 | 1.007 | 0.4981304 | 5164.454 | 1083.274 | 0.1224047 | 2.890223 | 0.8112023 | 1 | 1
1
Matsui | Short | 1995 | Ref. 40 | [23 empty] | 1
4-0 | 165.2 | 4.17 | 358.7 | 40.9 | 660.8 | 39.61631 | 0.6718851 | 0.186 | 1594 | 1429 | 4 | 1547 | 1777 | 1787 | 1787 | 1.115 | 1.03 | 0.897 | 0.892 | 0.892 | 0.4891406 | 19324.76 | 2109.564 | 0.1855528 | 2.052581 | 0.8427764 | 1 | 1
1
Kilpatrick | Curtin Uni | 1994 | Ref. 39 | [23 empty] | 1
M1a | 76 | 2.2 | 390 | 57 | 266 | 34.54545 | 0.6370084 | 0.176 | 470 | 394 | 3.5 | 428 | 485 | 495 | 495 | 1.193 | 1.1 | 0.969 | 0.949 | 0.949 | 0.4647824 | 4026.39 | 510.0689 | 0.1759795 | 2.170849 | 0.8379897 | 1 | 1
M2a | 76 | 2.2 | 390 | 57 | 266 | 34.54545 | 0.6370084 | 0.176 | 480 | 394 | 3.5 | 428 | 485 | 495 | 495 | 1.218 | 1.12 | 0.99 | 0.97 | 0.97 | 0.4647824 | 4026.39 | 510.0689 | 0.1759795 | 2.170849 | 0.8379897 | 1 | 1
M3a | 76 | 2.2 | 390 | 57 | 266 | 34.54545 | 0.6370084 | 0.176 | 420 | 394 | 3.5 | 428 | 485 | 495 | 495 | 1.066 | 0.98 | 0.866 | 0.848 | 0.848 | 0.4647824 | 4026.39 | 510.0689 | 0.1759795 | 2.170849 | 0.8379897 | 1 | 1
M-FC1 | 76 | 2.2 | 390 | 57 | 266 | 34.54545 | 0.6370084 | 0.176 | 465 | 394 | 3.5 | 428 | 485 | 495 | 495 | 1.18 | 1.09 | 0.959 | 0.939 | 0.939 | 0.4647824 | 4026.39 | 510.0689 | 0.1759795 | 2.170849 | 0.8379897 | 1 | 1
M4a | 101.7 | 2.4 | 380 | 57 | 356 | 42.375 | 0.7613475 | 0.179 | 770 | 642 | 3.500492 | 705 | 774 | 801 | 801 | 1.199 | 1.09 | 0.995 | 0.961 | 0.961 | 0.4035569 | 7374.581 | 748.7042 | 0.1785853 | 2.138348 | 0.8392927 | 1 | 1
M5a | 101.7 | 2.4 | 380 | 57 | 356 | 42.375 | 0.7613475 | 0.179 | 775 | 642 | 3.500492 | 705 | 774 | 801 | 801 | 1.207 | 1.1 | 1.001 | 0.968 | 0.968 | 0.4035569 | 7374.581 | 748.7042 | 0.1785853 | 2.138348 | 0.8392927 | 1 | 1
M6a | 101.7 | 2.4 | 380 | 57 | 356 | 42.375 | 0.7613475 | 0.179 | 740 | 642 | 3.500492 | 705 | 774 | 801 | 801 | 1.153 | 1.05 | 0.956 | 0.924 | 0.924 | 0.4035569 | 7374.581 | 748.7042 | 0.1785853 | 2.138348 | 0.8392927 | 1 | 1
M7a | 101.7 | 2.4 | 380 | 57 | 356 | 42.375 | 0.7613475 | 0.179 | 690 | 642 | 3.500492 | 705 | 774 | 801 | 801 | 1.075 | 0.98 | 0.891 | 0.861 | 0.861 | 0.4035569 | 7374.581 | 748.7042 | 0.1785853 | 2.138348 | 0.8392927 | 1 | 1
M-FC2 | 101.7 | 2.4 | 380 | 57 | 356 | 42.375 | 0.7613475 | 0.179 | 775 | 642 | 3.500492 | 705 | 774 | 801 | 801 | 1.207 | 1.1 | 1.001 | 0.968 | 0.968 | 0.4035569 | 7374.581 | 748.7042 | 0.1785853 | 2.138348 | 0.8392927 | 1 | 1
1
Bridge & | O'Shea | 1997 | Ref. 45 | [23 empty] | 1
S30CS50B | 165 | 2.82 | 363.3 | 48.3 | 580.5 | 58.51064 | 1.005055 | 0.176 | 1661.6 | 1341 | 3.518182 | 1485 | 1588 | 1670 | 1670 | 1.239 | 1.12 | 1.046 | 0.995 | 0.995 | 0.3515079 | 19945.66 | 1436.8 | 0.1760089 | 2.17048 | 0.8380045 | 1 | 1
S20CS50A | 190 | 1.94 | 256.4 | 41 | 663.5 | 97.93814 | 1.187297 | 0.167 | 1678.2 | 1242 | 3.492105 | 1409 | 1384 | 1523 | 1523 | 1.351 | 1.19 | 1.213 | 1.102 | 1.102 | 0.2085715 | 27206.7 | 1146.167 | 0.1674243 | 2.279176 | 0.8337121 | 1 | 1
S16CS50B | 190 | 1.52 | 306.1 | 48.3 | 664.5 | 125 | 1.809102 | 0.184 | 1694.8 | 1403 | 3.497368 | 1601 | 1537 | 1697 | 1697 | 1.208 | 1.06 | 1.103 | 0.999 | 0.999 | 0.1720801 | 27452.83 | 900.0334 | 0.1842648 | 2.068311 | 0.8421324 | 1 | 1
S12CS50A | 190 | 1.13 | 185.7 | 41 | 664.5 | 168.1416 | 1.476307 | 0.174 | 1376.6 | 1089 | 3.497368 | 1259 | 1150 | 1306 | 1306 | 1.264 | 1.09 | 1.197 | 1.054 | 1.054 | 0.09889569 | 27682.38 | 670.4883 | 0.1735598 | 2.201234 | 0.8367799 | 1 | 1
S10CS50A | 190 | 0.86 | 210.7 | 41 | 659 | 220.9302 | 2.200946 | 0.178 | 1349.9 | 1078 | 3.468421 | 1249 | 1131 | 1289 | 1289 | 1.252 | 1.08 | 1.194 | 1.047 | 1.047 | 0.08620525 | 27841.86 | 511.0126 | 0.1775355 | 2.151414 | 0.8387677 | 1 | 1
S30CS80A | 165 | 2.82 | 363.3 | 80.2 | 580.5 | 58.51064 | 1.005055 | 0.204 | 2295 | 1882 | 3.518182 | 2122 | 2129 | 2272 | 2258 | 1.219 | 1.08 | 1.078 | 1.01 | 1.016 | 0.2459893 | 19945.66 | 1436.8 | 0.2035712 | 1.838434 | 0.8517856 | 1.047439 | 0.993783
S20CS80B | 190 | 1.94 | 256.4 | 74.7 | 663.5 | 97.93814 | 1.187297 | 0.205 | 2592 | 2021 | 3.492105 | 2326 | 2164 | 2413 | 2396 | 1.283 | 1.11 | 1.198 | 1.074 | 1.082 | 0.1263445 | 27206.7 | 1146.167 | 0.2046894 | 1.825508 | 0.8523447 | 1.048781 | 0.9928695
S16CS80A | 190 | 1.52 | 306.1 | 80.2 | 663.5 | 125 | 1.809102 | 0.218 | 2602 | 2147 | 3.492105 | 2477 | 2281 | 2551 | 2515 | 1.212 | 1.05 | 1.141 | 1.02 | 1.035 | 0.1112233 | 27452.83 | 900.0334 | 0.2181777 | 1.672938 | 0.8590889 | 1.061377 | 0.9857522
S12CS80A | 190 | 1.13 | 185.7 | 80.2 | 662.5 | 168.1416 | 1.476307 | 0.22 | 2295 | 2012 | 3.486842 | 2345 | 2073 | 2378 | 2342 | 1.141 | 0.98 | 1.107 | 0.965 | 0.98 | 0.05309581 | 27682.38 | 670.4883 | 0.2204826 | 1.647485 | 0.8602413 | 1.063276 | 0.9848332
S10CS80B | 190 | 0.86 | 210.7 | 74.7 | 663.5 | 220.9302 | 2.200946 | 0.221 | 2451 | 1875 | 3.492105 | 2187 | 1929 | 2216 | 2182 | 1.307 | 1.12 | 1.271 | 1.106 | 1.123 | 0.04923199 | 27841.86 | 511.0126 | 0.2214665 | 1.636676 | 0.8607332 | 1.064076 | 0.9844544
S30CS10A | 165 | 2.82 | 363.3 | 108 | 577.5 | 58.51064 | 1.005055 | 0.223 | 2673 | 2353 | 3.5 | 2676 | 2600 | 2805 | 2760 | 1.136 | 1 | 1.028 | 0.953 | 0.968 | 0.1950633 | 19945.66 | 1436.8 | 0.222587 | 1.624405 | 0.8612935 | 1.064981 | 0.9840316
S20CS10A | 190 | 1.94 | 256.4 | 108 | 660 | 97.93814 | 1.187297 | 0.232 | 3360 | 2791 | 3.473684 | 3232 | 2934 | 3301 | 3238 | 1.204 | 1.04 | 1.145 | 1.018 | 1.038 | 0.09092737 | 27206.7 | 1146.167 | 0.231969 | 1.523337 | 0.8659845 | 1.072377 | 0.9807751
S16CS10A | 190 | 1.52 | 306.1 | 108 | 661.5 | 125 | 1.809102 | 0.241 | 3260 | 2796 | 3.481579 | 3240 | 2930 | 3301 | 3228 | 1.166 | 1.01 | 1.113 | 0.988 | 1.01 | 0.08503094 | 27452.83 | 900.0334 | 0.2413265 | 1.425514 | 0.8706632 | 1.079576 | 0.9778742
S12CS10A | 190 | 1.13 | 185.7 | 108 | 660 | 168.1416 | 1.476307 | 0.245 | 3058 | 2666 | 3.473684 | 3114 | 2727 | 3141 | 3068 | 1.147 | 0.98 | 1.121 | 0.974 | 0.997 | 0.03998384 | 27682.38 | 670.4883 | 0.2448146 | 1.389811 | 0.8724073 | 1.082242 | 0.9768534
S10CS10A | 190 | 0.86 | 210.7 | 108 | 662 | 220.9302 | 2.200946 | 0.252 | 3070 | 2664 | 3.484211 | 3115 | 2717 | 3136 | 3057 | 1.152 | 0.99 | 1.13 | 0.979 | 1.004 | 0.03456512 | 27841.86 | 511.0126 | 0.2523634 | 1.313961 | 0.8761817 | 1.088005 | 0.9747285
1
Han | letter | Sept '95 | [24 empty] | 1
HSC1-1 | 111.3 | 2 | 354.6 | 60.75 | 339 | 55.65 | 0.9330255 | 0.161 | 855 | 710 | 3.045822 | 793 | 826 | 888 | 888 | 1.204 | 1.08 | 1.035 | 0.963 | 0.963 | 0.3070899 | 9042.515 | 686.7520112 | 0.1607993 | 2.364772 | 0.8303997 | 1 | 1
HSC2-Av.3 | 113.6 | 3.2 | 354.6 | 60.75 | 338 | 35.5 | 0.5951915 | 0.149 | 1145 | 860 | 2.975352 | 942 | 1039 | 1100 | 1100 | 1.331 | 1.22 | 1.102 | 1.041 | 1.041 | 0.4177887 | 9025.668 | 1109.862 | 0.1491996 | 2.518236 | 0.8245998 | 1 | 1
HSC3-Av.3 | 114.8 | 3.9 | 357.7 | 60.75 | 338 | 29.4359 | 0.4978355 | 0.145 | 1116 | 950 | 2.944251 | 1032 | 1168 | 1227 | 1227 | 1.175 | 1.08 | 0.955 | 0.91 | 0.91 | 0.4709613 | 8992.021702 | 1358.77 | 0.1449523 | 2.575572 | 0.8224762 | 1 | 1
HSC4-Av.4 | 115.9 | 4.9 | 309.5 | 60.75 | 356 | 23.65306 | 0.3461287 | 0.143 | 1174 | 985 | 3.071613 | 1066 | 1215 | 1273 | 1273 | 1.192 | 1.1 | 0.966 | 0.922 | 0.922 | 0.4961035 | 8841.39 | 1708.712 | 0.1426589 | 2.606787 | 0.8213294 | 1 | 1
HSC5-1 | 130.6 | 2.3 | 324.3 | 60.75 | 396 | 56.78261 | 0.8706667 | 0.158 | 1250 | 945 | 3.032159 | 1058 | 1087 | 1177 | 1177 | 1.323 | 1.18 | 1.15 | 1.062 | 1.062 | 0.2841617 | 12468.98 | 927.0524 | 0.1583365 | 2.396972 | 0.8291683 | 1 | 1
HSC6-1 | 133.1 | 4.5 | 324.3 | 60.75 | 397 | 29.57778 | 0.4535259 | 0.144 | 1535 | 1214 | 2.98272 | 1324 | 1478 | 1563 | 1563 | 1.264 | 1.16 | 1.039 | 0.982 | 0.982 | 0.4453098 | 12095.77 | 1818.039 | 0.1436611 | 2.593124 | 0.8218306 | 1 | 1
HSC7-Av.3 | 141.8 | 4.3 | 433 | 60.75 | 419 | 32.97674 | 0.6751267 | 0.154 | 1618 | 1524 | 2.954866 | 1651 | 1888 | 1961 | 1961 | 1.062 | 0.98 | 0.857 | 0.825 | 0.825 | 0.4871489 | 13934.72 | 1857.46627 | 0.1539199 | 2.455235 | 0.8269599 | 1 | 1
HSC8-Av.3 | 159.8 | 6.3 | 482.5 | 60.75 | 476 | 25.36508 | 0.5786596 | 0.157 | 3123 | 2345 | 2.978723 | 2500 | 2987 | 3030 | 3030 | 1.332 | 1.25 | 1.046 | 1.031 | 1.031 | 0.5863488 | 17017.88 | 3038.077 | 0.1569203 | 2.415582 | 0.8284601 | 1 | 1
HSC9-Av.3 | 165.7 | 5.1 | 373.3 | 60.75 | 497 | 32.4902 | 0.5734558 | 0.151 | 2309 | 1941 | 2.999396 | 2114 | 2376 | 2492 | 2492 | 1.19 | 1.09 | 0.972 | 0.927 | 0.927 | 0.4543793 | 18991.12 | 2573.152 | 0.1506554 | 2.498725 | 0.8253277 | 1 | 1
1
Zhong (Harbin) | 1999 |  | Ref. 54 | [23 empty] | 1
1 | 101.3 | 1.5 | 264.9 | 21.9 | 310 | 67.53333 | 0.845843 | 0.114 | 370 | 266 | 3.060217 | 291 | 325 | 356 | 356 | 1.391 | 1.27 | 1.138 | 1.039 | 1.039 | 0.4281151 | 7589.214 | 470.2963224 | 0.1143096 | 3.007406 | 0.8071548 | 1 | 1
2 | 102.3 | 1.52 | 264.9 | 21.9 | 310 | 67.30263 | 0.8429535 | 0.113 | 485 | 272 | 3.030303 | 297 | 332 | 364 | 364 | 1.783 | 1.63 | 1.461 | 1.332 | 1.332 | 0.4292331 | 7738.171 | 481.2467 | 0.113243 | 3.023012 | 0.8066215 | 1 | 1
3 | 104.2 | 2.44 | 264.9 | 21.9 | 310 | 42.70492 | 0.5348715 | 0.109 | 450 | 351 | 2.975048 | 376 | 447 | 484 | 484 | 1.282 | 1.2 | 1.007 | 0.93 | 0.93 | 0.5495546 | 7747.529 | 780.0397 | 0.1092098 | 3.082374 | 0.8046049 | 1 | 1
4 | 105 | 2.06 | 264.9 | 18.4 | 310 | 50.97087 | 0.6384012 | 0.106 | 539 | 301 | 2.952381 | 324 | 384 | 419 | 419 | 1.791 | 1.66 | 1.404 | 1.286 | 1.286 | 0.5446758 | 7992.818 | 666.1947 | 0.1055965 | 3.136026 | 0.8027982 | 1 | 1
5 | 105.1 | 2.85 | 264.9 | 18.4 | 310 | 36.87719 | 0.4618803 | 0.105 | 550 | 364 | 2.949572 | 385 | 475 | 513 | 513 | 1.511 | 1.43 | 1.158 | 1.072 | 1.072 | 0.629911 | 7760.015 | 915.4991787 | 0.1051092 | 3.143294 | 0.8025546 | 1 | 1
6 | 107.9 | 4.32 | 264.9 | 18.4 | 310 | 24.97685 | 0.3128306 | 0.102 | 686 | 493 | 2.873031 | 515 | 656 | 702 | 702 | 1.391 | 1.33 | 1.046 | 0.977 | 0.977 | 0.7230764 | 7738.171 | 1405.754 | 0.1023121 | 3.185178 | 0.8011561 | 1 | 1
7 | 107.9 | 4.32 | 264.9 | 18.4 | 424 | 24.97685 | 0.3128306 | 0.14 | 727 | 493 | 3.929564 | 515 | 656 | 665 | 665 | 1.475 | 1.41 | 1.108 | 1.093 | 1.093 | 0.7230764 | 7738.171 | 1405.754 | 0.1399366 | 2.644071 | 0.8199683 | 1 | 1
8 | 107.9 | 4.32 | 264.9 | 18.4 | 424 | 24.97685 | 0.3128306 | 0.14 | 734 | 493 | 3.929564 | 515 | 656 | 665 | 665 | 1.489 | 1.43 | 1.119 | 1.104 | 1.104 | 0.7230764 | 7738.171 | 1405.754 | 0.1399366 | 2.644071 | 0.8199683 | 1 | 1
9 | 107.9 | 4.32 | 264.9 | 18.4 | 424 | 24.97685 | 0.3128306 | 0.14 | 803 | 493 | 3.929564 | 515 | 656 | 665 | 665 | 1.629 | 1.56 | 1.224 | 1.208 | 1.208 | 0.7230764 | 7738.171 | 1405.754 | 0.1399366 | 2.644071 | 0.8199683 | 1 | 1
10 | 153.9 | 1.8 | 356.1 | 18.4 | 470 | 85.5 | 1.439553 | 0.119 | 981 | 584 | 3.053931 | 633 | 731 | 792 | 792 | 1.68 | 1.55 | 1.342 | 1.239 | 1.239 | 0.48386 | 17742.21 | 860.1051 | 0.119023 | 2.938905 | 0.8095115 | 1 | 1
11 | 154.2 | 2.65 | 356.1 | 18.4 | 470 | 58.18868 | 0.9797158 | 0.119 | 1294 | 722 | 3.04799 | 770 | 934 | 997 | 997 | 1.792 | 1.68 | 1.385 | 1.298 | 1.298 | 0.5834892 | 17413.22 | 1261.687 | 0.1193639 | 2.93398 | 0.8096819 | 1 | 1
12 | 155.6 | 2.63 | 356.1 | 23 | 470 | 59.1635 | 0.9961287 | 0.123 | 1300 | 797 | 3.020566 | 858 | 1011 | 1082 | 1082 | 1.631 | 1.52 | 1.286 | 1.201 | 1.201 | 0.5245616 | 17751.66 | 1263.897 | 0.1225063 | 2.888767 | 0.8112531 | 1 | 1
13 | 159.3 | 5.25 | 356.1 | 21.9 | 470 | 30.34286 | 0.510879 | 0.119 | 1577 | 1228 | 2.950408 | 1286 | 1635 | 1713 | 1713 | 1.284 | 1.23 | 0.965 | 0.921 | 0.921 | 0.7035611 | 17389.84 | 2540.802 | 0.1191837 | 2.936582 | 0.8095919 | 1 | 1
14 | 160.2 | 5.4 | 356.1 | 21.9 | 470 | 29.66667 | 0.4994941 | 0.119 | 1775 | 1261 | 2.933833 | 1319 | 1680 | 1761 | 1761 | 1.408 | 1.35 | 1.057 | 1.008 | 1.008 | 0.7089926 | 17530.37 | 2626.12 | 0.1185618 | 2.945574 | 0.8092809 | 1 | 1
15 | 159.8 | 5.08 | 356.1 | 21.9 | 470 | 31.45669 | 0.5296325 | 0.119 | 1746 | 1207 | 2.941176 | 1264 | 1603 | 1683 | 1683 | 1.447 | 1.38 | 1.089 | 1.037 | 1.037 | 0.6956405 | 17586.73 | 2469.221 | 0.1187807 | 2.942408 | 0.8093903 | 1 | 1
16 | 264.6 | 4.55 | 323.4 | 21.9 | 812 | 58.15385 | 0.8892177 | 0.12 | 3579 | 2157 | 3.068783 | 2325 | 2726 | 2930 | 2930 | 1.659 | 1.54 | 1.313 | 1.222 | 1.222 | 0.517053 | 51270.98 | 3717.218 | 0.1201182 | 2.923096 | 0.8100591 | 1 | 1
17 | 265 | 4.75 | 323.4 | 21.9 | 812 | 55.78947 | 0.8530646 | 0.12 | 3789 | 2210 | 3.064151 | 2379 | 2804 | 3010 | 3010 | 1.714 | 1.59 | 1.351 | 1.259 | 1.259 | 0.5279341 | 51270.98 | 3883.597 | 0.1198476 | 2.926998 | 0.8099238 | 1 | 1
18 | 264.4 | 4.5 | 323.4 | 21.9 | 812 | 58.75556 | 0.8984183 | 0.12 | 3357 | 2142 | 3.071104 | 2310 | 2705 | 2908 | 2908 | 1.567 | 1.45 | 1.241 | 1.154 | 1.154 | 0.5143948 | 51230.85 | 3674.249 | 0.1202165 | 2.921679 | 0.8101082 | 1 | 1
19 | 111.3 | 2 | 354.6 | 42.7 | 399 | 55.65 | 0.9330255 | 0.164 | 840 | 572 | 3.584906 | 630 | 687 | 722 | 722 | 1.469 | 1.33 | 1.223 | 1.163 | 1.163 | 0.3865433 | 9042.515 | 686.7520112 | 0.1641442 | 2.321369 | 0.8320721 | 1 | 1
20 | 113.6 | 3.2 | 354.6 | 42.7 | 337 | 35.5 | 0.5951915 | 0.132 | 1141 | 721 | 2.966549 | 779 | 901 | 955 | 955 | 1.583 | 1.46 | 1.266 | 1.195 | 1.195 | 0.5052079 | 9025.668 | 1109.862 | 0.1321294 | 2.752395 | 0.8160647 | 1 | 1
21 | 113.6 | 3.2 | 354.6 | 42.7 | 338 | 35.5 | 0.5951915 | 0.133 | 1091 | 721 | 2.975352 | 779 | 901 | 954 | 954 | 1.513 | 1.4 | 1.211 | 1.144 | 1.144 | 0.5052079 | 9025.668 | 1109.862 | 0.1325215 | 2.746906 | 0.8162607 | 1 | 1
22 | 113.6 | 3.2 | 354.6 | 42.7 | 336 | 35.5 | 0.5951915 | 0.132 | 1139 | 721 | 2.957746 | 779 | 901 | 955 | 955 | 1.58 | 1.46 | 1.264 | 1.193 | 1.193 | 0.5052079 | 9025.668 | 1109.862 | 0.1317373 | 2.75789 | 0.8158687 | 1 | 1
23 | 114.8 | 3.9 | 357.7 | 42.7 | 335 | 29.4359 | 0.4978355 | 0.129 | 1041 | 812 | 2.918118 | 870 | 1030 | 1085 | 1085 | 1.282 | 1.2 | 1.011 | 0.959 | 0.959 | 0.5586575 | 8992.021702 | 1358.77 | 0.129093 | 2.795084 | 0.8145465 | 1 | 1
24 | 114.8 | 3.9 | 357.7 | 42.7 | 338 | 29.4359 | 0.4978355 | 0.13 | 1110 | 812 | 2.944251 | 870 | 1030 | 1084 | 1084 | 1.367 | 1.28 | 1.078 | 1.024 | 1.024 | 0.5586575 | 8992.021702 | 1358.77 | 0.1302491 | 2.778794 | 0.8151246 | 1 | 1
25 | 114.8 | 3.9 | 357.7 | 42.7 | 343 | 29.4359 | 0.4978355 | 0.132 | 1030 | 812 | 2.987805 | 870 | 1030 | 1081 | 1081 | 1.268 | 1.18 | 1 | 0.953 | 0.953 | 0.5586575 | 8992.021702 | 1358.77 | 0.1321759 | 2.751744 | 0.8160879 | 1 | 1
26 | 115.9 | 4.9 | 309.5 | 42.7 | 356 | 23.65306 | 0.3461287 | 0.129 | 1122 | 850 | 3.071613 | 906 | 1079 | 1132 | 1132 | 1.32 | 1.24 | 1.04 | 0.991 | 0.991 | 0.5837156 | 8841.39 | 1708.712 | 0.1287373 | 2.800106 | 0.8143687 | 1 | 1
27 | 115.9 | 4.9 | 309.5 | 42.7 | 344 | 23.65306 | 0.3461287 | 0.124 | 1234 | 850 | 2.968076 | 906 | 1079 | 1138 | 1138 | 1.452 | 1.36 | 1.144 | 1.084 | 1.084 | 0.5837156 | 8841.39 | 1708.712 | 0.1243978 | 2.861712 | 0.8121989 | 1 | 1
28 | 115.9 | 4.9 | 309.5 | 42.7 | 340 | 23.65306 | 0.3461287 | 0.123 | 1102 | 850 | 2.933563 | 906 | 1079 | 1140 | 1140 | 1.296 | 1.22 | 1.021 | 0.967 | 0.967 | 0.5837156 | 8841.39 | 1708.712 | 0.1229514 | 2.88239 | 0.8114757 | 1 | 1
29 | 115.9 | 4.9 | 309.5 | 42.7 | 357 | 23.65306 | 0.3461287 | 0.129 | 1140 | 850 | 3.080242 | 906 | 1079 | 1132 | 1132 | 1.341 | 1.26 | 1.057 | 1.007 | 1.007 | 0.5837156 | 8841.39 | 1708.712 | 0.1290989 | 2.795001 | 0.8145495 | 1 | 1
30 | 130.1 | 2.3 | 324.3 | 42.7 | 396 | 56.56522 | 0.8673333 | 0.137 | 1240 | 748 | 3.043812 | 828 | 890 | 964 | 964 | 1.658 | 1.5 | 1.393 | 1.286 | 1.286 | 0.3616805 | 12370.21 | 923.4396 | 0.1369072 | 2.685858 | 0.8184536 | 1 | 1
31 | 133.1 | 4.5 | 324.3 | 42.7 | 397 | 29.57778 | 0.4535259 | 0.128 | 1440 | 1029 | 2.98272 | 1106 | 1292 | 1369 | 1369 | 1.399 | 1.3 | 1.115 | 1.052 | 1.052 | 0.5330833 | 12095.77 | 1818.039 | 0.1283034 | 2.806237 | 0.8141517 | 1 | 1
1
Uenaka et al | 2003 |  | Ref. 73 | [23 empty] | 1
t10-000 | 158.7 | 0.9 | 221 | 18.7 | 450 | 176.3333 | 1.842537 | 0.103 | 699.7 | 406 | 2.835539 | 460 | 454 | 518 | 518 | 1.723 | 1.52 | 1.541 | 1.351 | 1.351 | 0.2143551 | 19334.62 | 446.1689 | 0.1030418 | 3.174227 | 0.8015209 | 1 | 1
t16-000 | 157.5 | 1.5 | 308 | 18.7 | 450 | 105 | 1.529078 | 0.108 | 815.4 | 524 | 2.857143 | 577 | 634 | 703 | 703 | 1.556 | 1.41 | 1.286 | 1.16 | 1.16 | 0.3924104 | 18747.65 | 735.132528 | 0.1078802 | 3.102065 | 0.8039401 | 1 | 1
t23-000 | 157.7 | 2.14 | 286 | 18.7 | 450 | 73.69159 | 0.9964915 | 0.105 | 907.5 | 593 | 2.853519 | 645 | 736 | 811 | 811 | 1.53 | 1.41 | 1.233 | 1.119 | 1.119 | 0.4637328 | 18486.46 | 1045.831 | 0.105356 | 3.139613 | 0.802678 | 1 | 1
1
Cai et al | 1984 | Ref. 19 | Short & | nearly | short | [21 empty] | 1
Cai-1 | 273 | 8 | 306.7 | 29.62 | 1100 | 34.125 | 0.4948528 | 0.161 | 5576 | 3349 | 4.029304 | 3579 | 4278 | 4333 | 4333 | 1.665 | 1.56 | 1.303 | 1.287 | 1.287 | 0.5707392 | 51874.75 | 6660.17504 | 0.1612366 | 2.359076 | 0.8306183 | 1 | 1
Cai-2 | 273 | 8 | 306.7 | 40.28 | 1100 | 34.125 | 0.4948528 | 0.17 | 5194 | 3819 | 4.029304 | 4132 | 4748 | 4841 | 4841 | 1.36 | 1.26 | 1.094 | 1.073 | 1.073 | 0.4943552 | 51874.75 | 6660.17504 | 0.170278 | 2.242765 | 0.835139 | 1 | 1
Cai-3 | 273 | 8 | 306.7 | 40.28 | 1100 | 34.125 | 0.4948528 | 0.17 | 5292 | 3819 | 4.029304 | 4132 | 4748 | 4841 | 4841 | 1.386 | 1.28 | 1.115 | 1.093 | 1.093 | 0.4943552 | 51874.75 | 6660.17504 | 0.170278 | 2.242765 | 0.835139 | 1 | 1
Cai-4 | 204 | 2 | 235.2 | 28.45 | 840 | 102 | 1.134298 | 0.165 | 1294 | 1058 | 4.117647 | 1192 | 1203 | 1310 | 1310 | 1.223 | 1.09 | 1.076 | 0.988 | 0.988 | 0.2504334 | 31415.92 | 1269.203168 | 0.1649742 | 2.310658 | 0.8324871 | 1 | 1
Cai-5 | 204 | 2 | 235.2 | 39.53 | 840 | 102 | 1.134298 | 0.182 | 1637 | 1354 | 4.117647 | 1540 | 1499 | 1645 | 1645 | 1.209 | 1.06 | 1.092 | 0.995 | 0.995 | 0.1938419 | 31415.92 | 1269.203168 | 0.1821842 | 2.09384 | 0.8410921 | 1 | 1
Cai-6 | 204 | 2 | 235.2 | 40.28 | 840 | 102 | 1.134298 | 0.183 | 1691 | 1374 | 4.117647 | 1564 | 1519 | 1667 | 1667 | 1.231 | 1.08 | 1.113 | 1.014 | 1.014 | 0.1908674 | 31415.92 | 1269.203168 | 0.1832585 | 2.080641 | 0.8416292 | 1 | 1
Cai-7 | 96 | 5 | 410.6 | 28.45 | 450 | 19.2 | 0.3727433 | 0.207 | 1044 | 727 | 4.6875 | 752 | 972 | 889 | 881 | 1.436 | 1.39 | 1.074 | 1.174 | 1.185 | 0.7804809 | 5808.803608 | 1429.42436 | 0.2071626 | 1.79707 | 0.8535813 | 1.051449 | 0.9911671
Cai-8 | 96 | 5 | 410.6 | 28.45 | 450 | 19.2 | 0.3727433 | 0.207 | 1166 | 727 | 4.6875 | 752 | 972 | 889 | 881 | 1.604 | 1.55 | 1.2 | 1.312 | 1.323 | 0.7804809 | 5808.803608 | 1429.42436 | 0.2071626 | 1.79707 | 0.8535813 | 1.051449 | 0.9911671
Cai-9 | 96 | 5 | 410.6 | 39.53 | 400 | 19.2 | 0.3727433 | 0.19 | 1176 | 782 | 4.166667 | 817 | 1027 | 974 | 974 | 1.504 | 1.44 | 1.145 | 1.207 | 1.207 | 0.7183863 | 5808.803608 | 1429.42436 | 0.1897064 | 2.002237 | 0.8448532 | 1 | 1
Cai-10 | 96 | 5 | 410.6 | 39.53 | 400 | 19.2 | 0.3727433 | 0.19 | 1171 | 782 | 4.166667 | 817 | 1027 | 974 | 974 | 1.497 | 1.43 | 1.14 | 1.202 | 1.202 | 0.7183863 | 5808.803608 | 1429.42436 | 0.1897064 | 2.002237 | 0.8448532 | 1 | 1
Cai-11 | 96 | 5 | 410.6 | 39.53 | 400 | 19.2 | 0.3727433 | 0.19 | 1073 | 782 | 4.166667 | 817 | 1027 | 974 | 974 | 1.372 | 1.31 | 1.045 | 1.102 | 1.102 | 0.7183863 | 5808.803608 | 1429.42436 | 0.1897064 | 2.002237 | 0.8448532 | 1 | 1
Cai-12 | 96 | 5 | 410.6 | 39.53 | 405 | 19.2 | 0.3727433 | 0.192 | 1122 | 782 | 4.21875 | 817 | 1027 | 971 | 971 | 1.435 | 1.37 | 1.093 | 1.156 | 1.156 | 0.7183863 | 5808.803608 | 1429.42436 | 0.1920777 | 1.973758 | 0.8460388 | 1 | 1
Cai-13 | 166 | 5 | 274.4 | 26.56 | 660 | 33.2 | 0.4307366 | 0.151 | 1744 | 1125 | 3.975904 | 1202 | 1440 | 1475 | 1475 | 1.55 | 1.45 | 1.211 | 1.182 | 1.182 | 0.5773316 | 19113.45 | 2528.98156 | 0.1509122 | 2.495291 | 0.8254561 | 1 | 1
Cai-14 | 166 | 5 | 274.4 | 26.56 | 660 | 33.2 | 0.4307366 | 0.151 | 1695 | 1125 | 3.975904 | 1202 | 1440 | 1475 | 1475 | 1.507 | 1.41 | 1.177 | 1.149 | 1.149 | 0.5773316 | 19113.45 | 2528.98156 | 0.1509122 | 2.495291 | 0.8254561 | 1 | 1
Cai-15 | 166 | 5 | 274.4 | 29.62 | 660 | 33.2 | 0.4307366 | 0.154 | 1862 | 1175 | 3.975904 | 1260 | 1490 | 1528 | 1528 | 1.585 | 1.48 | 1.25 | 1.219 | 1.219 | 0.550756 | 19113.45 | 2528.98156 | 0.1536846 | 2.458357 | 0.8268423 | 1 | 1
Cai-16 | 166 | 5 | 274.4 | 29.62 | 660 | 33.2 | 0.4307366 | 0.154 | 1872 | 1175 | 3.975904 | 1260 | 1490 | 1528 | 1528 | 1.593 | 1.49 | 1.256 | 1.225 | 1.225 | 0.550756 | 19113.45 | 2528.98156 | 0.1536846 | 2.458357 | 0.8268423 | 1 | 1
Cai-17 | 166 | 5 | 274.4 | 29.62 | 660 | 33.2 | 0.4307366 | 0.154 | 1695 | 1175 | 3.975904 | 1260 | 1490 | 1528 | 1528 | 1.443 | 1.35 | 1.138 | 1.109 | 1.109 | 0.550756 | 19113.45 | 2528.98156 | 0.1536846 | 2.458357 | 0.8268423 | 1 | 1
Cai-18 | 166 | 5 | 274.4 | 29.62 | 660 | 33.2 | 0.4307366 | 0.154 | 1735 | 1175 | 3.975904 | 1260 | 1490 | 1528 | 1528 | 1.477 | 1.38 | 1.164 | 1.135 | 1.135 | 0.550756 | 19113.45 | 2528.98156 | 0.1536846 | 2.458357 | 0.8268423 | 1 | 1
Cai-19 | 166 | 5 | 274.4 | 29.62 | 660 | 33.2 | 0.4307366 | 0.154 | 2029 | 1175 | 3.975904 | 1260 | 1490 | 1528 | 1528 | 1.727 | 1.61 | 1.362 | 1.328 | 1.328 | 0.550756 | 19113.45 | 2528.98156 | 0.1536846 | 2.458357 | 0.8268423 | 1 | 1
Cai-20 | 166 | 5 | 274.4 | 29.62 | 660 | 33.2 | 0.4307366 | 0.154 | 2107 | 1175 | 3.975904 | 1260 | 1490 | 1528 | 1528 | 1.793 | 1.67 | 1.414 | 1.379 | 1.379 | 0.550756 | 19113.45 | 2528.98156 | 0.1536846 | 2.458357 | 0.8268423 | 1 | 1
Cai-21 | 121 | 12 | 294 | 28.45 | 500 | 10.08333 | 0.1401655 | 0.163 | 2421 | 1387 | 4.132231 | 1418 | 1791 | 1717 | 1717 | 1.745 | 1.71 | 1.352 | 1.41 | 1.41 | 0.8519785 | 7389.809782 | 4109.202336 | 0.1633015 | 2.332268 | 0.8316507 | 1 | 1
Cai-22 | 121 | 12 | 294 | 40.28 | 500 | 10.08333 | 0.1401655 | 0.167 | 2587 | 1461 | 4.132231 | 1506 | 1866 | 1797 | 1797 | 1.771 | 1.72 | 1.386 | 1.44 | 1.44 | 0.8021949 | 7389.809782 | 4109.202336 | 0.1670904 | 2.283454 | 0.8335452 | 1 | 1
Cai-23 | 166 | 5 | 274.4 | 29.62 | 350 | 33.2 | 0.4307366 | 0.081 | 1784 | 1175 | 2.108434 | 1260 | 1490 | 1669 | 1669 | 1.518 | 1.42 | 1.197 | 1.069 | 1.069 | 0.550756 | 19113.45 | 2528.98156 | 0.08149943 | 3.505177 | 0.7907497 | 1 | 1
Cai-24 | 166 | 5 | 274.4 | 29.62 | 350 | 33.2 | 0.4307366 | 0.081 | 2038 | 1175 | 2.108434 | 1260 | 1490 | 1669 | 1669 | 1.734 | 1.62 | 1.368 | 1.221 | 1.221 | 0.550756 | 19113.45 | 2528.98156 | 0.08149943 | 3.505177 | 0.7907497 | 1 | 1
Cai-25 | 166 | 5 | 274.4 | 29.62 | 500 | 33.2 | 0.4307366 | 0.116 | 1999 | 1175 | 3.012048 | 1260 | 1490 | 1597 | 1597 | 1.701 | 1.59 | 1.342 | 1.252 | 1.252 | 0.550756 | 19113.45 | 2528.98156 | 0.1164278 | 2.976529 | 0.8082139 | 1 | 1
Cai-26 | 166 | 5 | 274.4 | 29.62 | 500 | 33.2 | 0.4307366 | 0.116 | 2043 | 1175 | 3.012048 | 1260 | 1490 | 1597 | 1597 | 1.739 | 1.62 | 1.371 | 1.279 | 1.279 | 0.550756 | 19113.45 | 2528.98156 | 0.1164278 | 2.976529 | 0.8082139 | 1 | 1
Cai-27 | 166 | 5 | 274.4 | 29.62 | 660 | 33.2 | 0.4307366 | 0.154 | 1975 | 1175 | 3.975904 | 1260 | 1490 | 1528 | 1528 | 1.681 | 1.57 | 1.326 | 1.293 | 1.293 | 0.550756 | 19113.45 | 2528.98156 | 0.1536846 | 2.458357 | 0.8268423 | 1 | 1
Cai-29 | 320 | 7 | 249.9 | 46.57 | 260 | 45.71429 | 0.5401418 | 0.035 | 7909 | 4631 | 0.8125 | 5145 | 5434 | 6464 | 6464 | 1.708 | 1.54 | 1.455 | 1.224 | 1.224 | 0.3343282 | 73541.53 | 6883.228072 | 0.03481317 | 4.27656 | 0.7674066 | 1 | 1
Cai-30 | 320 | 7 | 249.9 | 46.57 | 440 | 45.71429 | 0.5401418 | 0.059 | 5900 | 4631 | 1.375 | 5145 | 5434 | 6321 | 6321 | 1.274 | 1.15 | 1.086 | 0.933 | 0.933 | 0.3343282 | 73541.53 | 6883.228072 | 0.0589146 | 3.869086 | 0.7794573 | 1 | 1
Cai-31 | 320 | 7 | 249.9 | 46.57 | 520 | 45.71429 | 0.5401418 | 0.07 | 5890 | 4631 | 1.625 | 5145 | 5434 | 6260 | 6260 | 1.272 | 1.14 | 1.084 | 0.941 | 0.941 | 0.3343282 | 73541.53 | 6883.228072 | 0.06962634 | 3.694326 | 0.7848132 | 1 | 1
Cai-32 | 320 | 7 | 249.9 | 46.57 | 520 | 45.71429 | 0.5401418 | 0.07 | 6380 | 4631 | 1.625 | 5145 | 5434 | 6260 | 6260 | 1.378 | 1.24 | 1.174 | 1.019 | 1.019 | 0.3343282 | 73541.53 | 6883.228072 | 0.06962634 | 3.694326 | 0.7848132 | 1 | 1
1
Cai et al | 1985 | Ref. 21 | (first 3) | [23 empty] | 1
Cai-1 | 108 | 4 | 338.88 | 28.99 | 324 | 27 | 0.4326128 | 0.123 | 1117.2 | 636 | 3 | 671 | 832 | 871 | 871 | 1.757 | 1.66 | 1.343 | 1.283 | 1.283 | 0.6600343 | 7853.98 | 1306.902272 | 0.1229998 | 2.881695 | 0.8114999 | 1 | 1
Cai-2 | 108 | 4 | 338.88 | 28.99 | 324 | 27 | 0.4326128 | 0.123 | 1058.4 | 636 | 3 | 671 | 832 | 871 | 871 | 1.664 | 1.58 | 1.272 | 1.215 | 1.215 | 0.6600343 | 7853.98 | 1306.902272 | 0.1229998 | 2.881695 | 0.8114999 | 1 | 1
Cai-3 | 108 | 4 | 338.88 | 28.99 | 324 | 27 | 0.4326128 | 0.123 | 1073.1 | 636 | 3 | 671 | 832 | 871 | 871 | 1.687 | 1.6 | 1.29 | 1.232 | 1.232 | 0.6600343 | 7853.98 | 1306.902272 | 0.1229998 | 2.881695 | 0.8114999 | 1 | 1
1
Tan et al | 1999 | Ref. 53 | [24 empty] | 1
Tan-1 | 125 | 1 | 232 | 106.02 | 438 | 125 | 1.371158 | 0.221 | 1275 | 1161 | 3.504 | 1350 | 1205 | 1374 | 1353 | 1.098 | 0.94 | 1.058 | 0.928 | 0.942 | 0.06694616 | 11882.29 | 389.557408 | 0.2214224 | 1.63716 | 0.8607112 | 1.06404 | 0.9844712
Tan-2 | 125 | 1 | 232 | 106.02 | 438 | 125 | 1.371158 | 0.221 | 1239 | 1161 | 3.504 | 1350 | 1205 | 1374 | 1353 | 1.067 | 0.92 | 1.028 | 0.902 | 0.916 | 0.06694616 | 11882.29 | 389.557408 | 0.2214224 | 1.63716 | 0.8607112 | 1.06404 | 0.9844712
Tan-3 | 127 | 2 | 258 | 106.02 | 445 | 63.5 | 0.7746099 | 0.203 | 1491 | 1273 | 3.503937 | 1462 | 1370 | 1521 | 1512 | 1.171 | 1.02 | 1.088 | 0.98 | 0.986 | 0.1385996 | 11882.29 | 785.398 | 0.2033928 | 1.8405 | 0.8516964 | 1.047214 | 0.9939411
Tan-4 | 127 | 2 | 258 | 106.02 | 445 | 63.5 | 0.7746099 | 0.203 | 1339 | 1273 | 3.503937 | 1462 | 1370 | 1521 | 1512 | 1.052 | 0.92 | 0.977 | 0.88 | 0.886 | 0.1385996 | 11882.29 | 785.398 | 0.2033928 | 1.8405 | 0.8516964 | 1.047214 | 0.9939411
Tan-5 | 133 | 3.5 | 352 | 106.02 | 465 | 38 | 0.632435 | 0.195 | 1995 | 1625 | 3.496241 | 1823 | 1855 | 1971 | 1971 | 1.228 | 1.09 | 1.075 | 1.012 | 1.012 | 0.2749436 | 12468.98 | 1423.926574 | 0.1946734 | 1.942803 | 0.8473367 | 1 | 1
Tan-6 | 133 | 3.5 | 352 | 106.02 | 465 | 38 | 0.632435 | 0.195 | 1991 | 1625 | 3.496241 | 1823 | 1855 | 1971 | 1971 | 1.225 | 1.09 | 1.073 | 1.01 | 1.01 | 0.2749436 | 12468.98 | 1423.926574 | 0.1946734 | 1.942803 | 0.8473367 | 1 | 1
Tan-7 | 133 | 3.5 | 352 | 106.02 | 465 | 38 | 0.632435 | 0.195 | 1962 | 1625 | 3.496241 | 1823 | 1855 | 1971 | 1971 | 1.207 | 1.08 | 1.058 | 0.995 | 0.995 | 0.2749436 | 12468.98 | 1423.926574 | 0.1946734 | 1.942803 | 0.8473367 | 1 | 1
Tan-8 | 133 | 4.7 | 352 | 106.02 | 465 | 28.29787 | 0.4709622 | 0.187 | 2273 | 1748 | 3.496241 | 1939 | 2045 | 2139 | 2139 | 1.3 | 1.17 | 1.111 | 1.063 | 1.063 | 0.3439055 | 11998.49 | 1894.411 | 0.1868161 | 2.037206 | 0.8434081 | 1 | 1
Tan-9 | 133 | 4.7 | 352 | 106.02 | 465 | 28.29787 | 0.4709622 | 0.187 | 2158 | 1748 | 3.496241 | 1939 | 2045 | 2139 | 2139 | 1.235 | 1.11 | 1.055 | 1.009 | 1.009 | 0.3439055 | 11998.49 | 1894.411 | 0.1868161 | 2.037206 | 0.8434081 | 1 | 1
Tan-10 | 133 | 4.7 | 352 | 106.02 | 465 | 28.29787 | 0.4709622 | 0.187 | 2253 | 1748 | 3.496241 | 1939 | 2045 | 2139 | 2139 | 1.289 | 1.16 | 1.102 | 1.053 | 1.053 | 0.3439055 | 11998.49 | 1894.411 | 0.1868161 | 2.037206 | 0.8434081 | 1 | 1
Tan-11 | 127 | 7 | 429 | 106.02 | 445 | 18.14286 | 0.3680041 | 0.187 | 3404 | 2036 | 3.503937 | 2195 | 2503 | 2502 | 2502 | 1.672 | 1.55 | 1.36 | 1.361 | 1.361 | 0.515765 | 10028.75 | 2638.93728 | 0.1865001 | 2.041047 | 0.8432501 | 1 | 1
Tan-12 | 127 | 7 | 429 | 106.02 | 445 | 18.14286 | 0.3680041 | 0.187 | 3370 | 2036 | 3.503937 | 2195 | 2503 | 2502 | 2502 | 1.655 | 1.54 | 1.346 | 1.347 | 1.347 | 0.515765 | 10028.75 | 2638.93728 | 0.1865001 | 2.041047 | 0.8432501 | 1 | 1
Tan-13 | 127 | 7 | 429 | 106.02 | 445 | 18.14286 | 0.3680041 | 0.187 | 3364 | 2036 | 3.503937 | 2195 | 2503 | 2502 | 2502 | 1.652 | 1.53 | 1.344 | 1.345 | 1.345 | 0.515765 | 10028.75 | 2638.93728 | 0.1865001 | 2.041047 | 0.8432501 | 1 | 1
1
Tang et al | 1982 | Ref. 18 | [24 empty] | 1
Tang-12 | 100 | 2.5 | 433.2 | 45.77 | 300 | 40 | 0.8192908 | 0.144 | 828 | 607 | 3 | 656 | 761 | 796 | 796 | 1.364 | 1.26 | 1.088 | 1.04 | 1.04 | 0.5056838 | 7088.21695 | 765.76305 | 0.1436805 | 2.592861 | 0.8218402 | 1 | 1
Tang-14 | 100 | 3 | 426.3 | 35.17 | 300 | 33.33333 | 0.6718676 | 0.137 | 777 | 597 | 3 | 634 | 774 | 802 | 802 | 1.302 | 1.23 | 1.004 | 0.969 | 0.969 | 0.614708 | 6939.776728 | 914.203272 | 0.13657 | 2.690528 | 0.818285 | 1 | 1
Tang-19 | 210 | 2.5 | 237.2 | 26.56 | 630 | 84 | 0.9420709 | 0.116 | 1637 | 1132 | 3 | 1263 | 1318 | 1467 | 1467 | 1.446 | 1.3 | 1.242 | 1.116 | 1.116 | 0.3060689 | 33006.35095 | 1629.70085 | 0.1163275 | 2.977987 | 0.8081637 | 1 | 1
Tang-20 | 100 | 2.5 | 244 | 34.85 | 300 | 40 | 0.4614657 | 0.118 | 670 | 397 | 3 | 434 | 483 | 526 | 526 | 1.688 | 1.54 | 1.387 | 1.274 | 1.274 | 0.4305212 | 7088.21695 | 765.76305 | 0.1175806 | 2.959787 | 0.8087903 | 1 | 1
Tang-21 | 100 | 2 | 236.2 | 34.85 | 300 | 50 | 0.5583924 | 0.119 | 537 | 360 | 3 | 398 | 428 | 470 | 470 | 1.492 | 1.35 | 1.255 | 1.143 | 1.143 | 0.3654287 | 7238.227968 | 615.752032 | 0.119195 | 2.936419 | 0.8095975 | 1 | 1
Tang-22 | 100 | 1.5 | 232.3 | 34.85 | 300 | 66.66667 | 0.7322301 | 0.122 | 505 | 327 | 3 | 365 | 378 | 419 | 419 | 1.544 | 1.38 | 1.336 | 1.205 | 1.205 | 0.2954157 | 7389.809782 | 464.170218 | 0.1223209 | 2.891424 | 0.8111604 | 1 | 1
Tang-23 | 92 | 3 | 260.7 | 23.37 | 276 | 30.66667 | 0.3780047 | 0.11 | 538 | 334 | 3 | 354 | 432 | 464 | 464 | 1.611 | 1.52 | 1.245 | 1.159 | 1.159 | 0.6177302 | 5808.803608 | 838.805064 | 0.1096113 | 3.076439 | 0.8048057 | 1 | 1
Tang-26 | 108 | 4 | 332 | 41.17 | 324 | 27 | 0.4238298 | 0.129 | 970 | 709 | 3 | 757 | 901 | 947 | 947 | 1.368 | 1.28 | 1.077 | 1.024 | 1.024 | 0.5731725 | 7853.98 | 1306.902272 | 0.1285403 | 2.802889 | 0.8142702 | 1 | 1
Tang-27 | 100 | 2.5 | 433.2 | 48.35 | 300 | 40 | 0.8192908 | 0.145 | 828 | 623 | 3 | 674 | 776 | 813 | 813 | 1.329 | 1.23 | 1.067 | 1.018 | 1.018 | 0.4921789 | 7088.21695 | 765.76305 | 0.1451956 | 2.572272 | 0.8225978 | 1 | 1
Tang-28 | 210 | 2.5 | 237.2 | 27.82 | 630 | 84 | 0.9420709 | 0.118 | 1637 | 1167 | 3 | 1305 | 1353 | 1507 | 1507 | 1.403 | 1.25 | 1.21 | 1.086 | 1.086 | 0.2962184 | 33006.35095 | 1629.70085 | 0.1177743 | 2.956979 | 0.8088871 | 1 | 1
Tang-29 | 100 | 2.5 | 244 | 36.19 | 300 | 40 | 0.4614657 | 0.119 | 670 | 405 | 3 | 443 | 491 | 535 | 535 | 1.654 | 1.51 | 1.365 | 1.252 | 1.252 | 0.4217747 | 7088.21695 | 765.76305 | 0.1185733 | 2.945408 | 0.8092866 | 1 | 1
Tang-30 | 100 | 1.5 | 232.3 | 36.19 | 300 | 66.66667 | 0.7322301 | 0.124 | 505 | 335 | 3 | 375 | 387 | 429 | 429 | 1.507 | 1.35 | 1.305 | 1.177 | 1.177 | 0.287538 | 7389.809782 | 464.170218 | 0.1235313 | 2.874091 | 0.8117656 | 1 | 1
Tang-31 | 100 | 2 | 236.2 | 36.19 | 300 | 50 | 0.5583924 | 0.12 | 537 | 368 | 3 | 407 | 436 | 480 | 480 | 1.459 | 1.32 | 1.232 | 1.119 | 1.119 | 0.357348 | 7238.227968 | 615.752032 | 0.120289 | 2.920634 | 0.8101445 | 1 | 1
Tang-32 | 106 | 3 | 298.9 | 43.21 | 278 | 35.33333 | 0.4993444 | 0.112 | 848 | 579 | 2.622642 | 630 | 711 | 775 | 775 | 1.465 | 1.35 | 1.193 | 1.094 | 1.094 | 0.4605679 | 7853.98 | 970.751928 | 0.1119766 | 3.041592 | 0.8059883 | 1 | 1
Tang-33 | 101.5 | 3.4 | 602.7 | 32.68 | 203 | 29.85294 | 0.850703 | 0.102 | 1080 | 827 | 2 | 862 | 1110 | 1189 | 1189 | 1.306 | 1.25 | 0.973 | 0.908 | 0.908 | 0.7326417 | 7043.52 | 1047.847 | 0.1023235 | 3.185007 | 0.8011618 | 1 | 1
Tang-34 | 153 | 3.2 | 413.6 | 21.54 | 322 | 47.8125 | 0.935 | 0.089 | 1191 | 932 | 2.104575 | 986 | 1223 | 1354 | 1354 | 1.278 | 1.21 | 0.974 | 0.88 | 0.88 | 0.6317063 | 16879.43 | 1505.954 | 0.08869059 | 3.392946 | 0.7943453 | 1 | 1
Tang-35 | 76.5 | 1.7 | 361.6 | 24.37 | 153 | 45 | 0.7693617 | 0.082 | 344 | 231 | 2 | 247 | 299 | 334 | 334 | 1.489 | 1.39 | 1.151 | 1.03 | 1.03 | 0.5848329 | 4196.861 | 399.4848 | 0.08205742 | 3.496406 | 0.7910287 | 1 | 1
Tang-36 | 300 | 3 | 274.4 | 9.9 | 1000 | 100 | 1.2974 | 0.108 | 2636 | 1339 | 3.333333 | 1440 | 1712 | 1867 | 1867 | 1.969 | 1.83 | 1.54 | 1.412 | 1.412 | 0.5333952 | 67886.66 | 2799.158472 | 0.1079526 | 3.10099 | 0.8039763 | 1 | 1
Tang-37 | 300 | 3 | 274.4 | 28.72 | 1000 | 100 | 1.2974 | 0.137 | 3420 | 2425 | 3.333333 | 2718 | 2798 | 3079 | 3079 | 1.41 | 1.26 | 1.222 | 1.111 | 1.111 | 0.2825935 | 67886.66 | 2799.158472 | 0.1368406 | 2.68678 | 0.8184203 | 1 | 1
Tang-38 | 300 | 3 | 266.9 | 24.12 | 1000 | 100 | 1.261939 | 0.13 | 3038 | 2139 | 3.333333 | 2385 | 2501 | 2750 | 2750 | 1.42 | 1.27 | 1.215 | 1.105 | 1.105 | 0.3132475 | 67886.66 | 2799.158472 | 0.1300291 | 2.781891 | 0.8150145 | 1 | 1
Tang-52 | 92 | 3 | 260.7 | 20.71 | 276 | 30.66667 | 0.3780047 | 0.108 | 538 | 321 | 3 | 339 | 419 | 449 | 449 | 1.676 | 1.59 | 1.284 | 1.198 | 1.198 | 0.6450634 | 5808.803608 | 838.805064 | 0.1078105 | 3.103098 | 0.8039053 | 1 | 1
Tang-56 | 108 | 4.5 | 259.7 | 20.22 | 324 | 24 | 0.294695 | 0.107 | 931 | 512 | 3 | 536 | 678 | 720 | 720 | 1.818 | 1.74 | 1.373 | 1.293 | 1.293 | 0.7089405 | 7697.685798 | 1463.196474 | 0.1071391 | 3.113066 | 0.8035695 | 1 | 1
Tang-62 | 108 | 4 | 332 | 39.23 | 324 | 27 | 0.4238298 | 0.128 | 970 | 696 | 3 | 742 | 888 | 933 | 933 | 1.394 | 1.31 | 1.092 | 1.04 | 1.04 | 0.5847595 | 7853.98 | 1306.902272 | 0.1275475 | 2.816934 | 0.8137737 | 1 | 1
Tang-69 | 108 | 4.2 | 259.7 | 20.54 | 324 | 25.71429 | 0.3157447 | 0.107 | 916 | 492 | 3 | 516 | 648 | 691 | 691 | 1.862 | 1.78 | 1.414 | 1.326 | 1.326 | 0.6893165 | 7791.274 | 1369.608 | 0.107401 | 3.109175 | 0.8037005 | 1 | 1
Tang-72 | 210 | 2.5 | 237.2 | 26.56 | 630 | 84 | 0.9420709 | 0.116 | 1637 | 1132 | 3 | 1263 | 1318 | 1467 | 1467 | 1.446 | 1.3 | 1.242 | 1.116 | 1.116 | 0.3060689 | 33006.35095 | 1629.70085 | 0.1163275 | 2.977987 | 0.8081637 | 1 | 1
Tang-75 | 106 | 3 | 298.9 | 36.14 | 418 | 35.33333 | 0.4993444 | 0.162 | 736 | 531 | 3.943396 | 574 | 664 | 681 | 681 | 1.386 | 1.28 | 1.108 | 1.081 | 1.081 | 0.5055013 | 7853.98 | 970.751928 | 0.1623688 | 2.344359 | 0.8311844 | 1 | 1
1
Yamamoto | 2000 | I' tests = Concrete loaded |  |  | Ref. 62 | [21 empty] | 1
C10A-2I-1 | 101.6 | 3.03 | 371 | 23.2 | 305 | 33.53135 | 0.5881859 | 0.124 | 635 | 489 | 3.001969 | 514 | 647 | 677 | 677 | 1.299 | 1.24 | 0.981 | 0.938 | 0.938 | 0.6772484 | 7169.028 | 938.2902 | 0.1236371 | 2.872577 | 0.8118186 | 1 | 1
C10A-2I-2 | 101.8 | 3.03 | 371 | 23.2 | 305 | 33.59736 | 0.5893438 | 0.123 | 679 | 491 | 2.996071 | 516 | 649 | 679 | 679 | 1.383 | 1.32 | 1.046 | 1 | 1 | 0.6759922 | 7199.074 | 940.194 | 0.1234794 | 2.874832 | 0.8117397 | 1 | 1
C10A-2I-3 | 101.8 | 3.03 | 371 | 23.2 | 305 | 33.59736 | 0.5893438 | 0.123 | 632 | 491 | 2.996071 | 516 | 649 | 679 | 679 | 1.287 | 1.22 | 0.974 | 0.931 | 0.931 | 0.6759922 | 7199.074 | 940.194 | 0.1234794 | 2.874832 | 0.8117397 | 1 | 1
C20A-2I | 216.5 | 6.61 | 452 | 24.3 | 650 | 32.7534 | 0.6999782 | 0.134 | 3568 | 2640 | 3.002309 | 2759 | 3532 | 3621 | 3621 | 1.352 | 1.29 | 1.01 | 0.985 | 0.985 | 0.7140518 | 32454.81 | 4358.56 | 0.1336536 | 2.731084 | 0.8168268 | 1 | 1
C30A-2I | 318.5 | 10.37 | 335 | 24.2 | 955 | 30.7136 | 0.4864801 | 0.12 | 6901 | 4795 | 2.99843 | 5048 | 6307 | 6632 | 6632 | 1.439 | 1.37 | 1.094 | 1.041 | 1.041 | 0.6661745 | 69634.19 | 10038.35 | 0.1198427 | 2.927069 | 0.8099213 | 1 | 1
C10A-3I-1 | 101.6 | 3.03 | 371 | 40.2 | 305 | 33.53135 | 0.5881859 | 0.134 | 864 | 593 | 3.001969 | 636 | 751 | 789 | 789 | 1.457 | 1.36 | 1.15 | 1.095 | 1.095 | 0.5473359 | 7169.028 | 938.2902 | 0.1336376 | 2.731308 | 0.8168188 | 1 | 1
C10A-3I-2 | 101.7 | 3.03 | 371 | 40.2 | 305 | 33.56436 | 0.5887648 | 0.134 | 803 | 594 | 2.999017 | 637 | 752 | 790 | 790 | 1.352 | 1.26 | 1.068 | 1.016 | 1.016 | 0.5470311 | 7184.043 | 939.2421 | 0.1335263 | 2.732861 | 0.8167632 | 1 | 1
C20A-3I | 216.5 | 6.61 | 452 | 38.2 | 650 | 32.7534 | 0.6999782 | 0.141 | 4200 | 3024 | 3.002309 | 3210 | 3916 | 4034 | 4034 | 1.389 | 1.31 | 1.073 | 1.041 | 1.041 | 0.6137286 | 32454.81 | 4358.56 | 0.140913 | 2.63067 | 0.8204565 | 1 | 1
C30A-3I | 318.4 | 10.37 | 335 | 39.2 | 955 | 30.70395 | 0.4863274 | 0.129 | 7742 | 5680 | 2.999372 | 6090 | 7192 | 7593 | 7593 | 1.363 | 1.27 | 1.076 | 1.02 | 1.02 | 0.5520127 | 69587.42 | 10035.1 | 0.128537 | 2.802936 | 0.8142685 | 1 | 1
C10A-4I-1 | 101.5 | 3.03 | 371 | 51.3 | 305 | 33.49835 | 0.587607 | 0.14 | 859 | 660 | 3.004926 | 715 | 818 | 862 | 862 | 1.302 | 1.2 | 1.05 | 0.997 | 0.997 | 0.4863671 | 7154.028 | 937.3383 | 0.1398733 | 2.644941 | 0.8199367 | 1 | 1
C10A-4I-2 | 101.9 | 3.03 | 371 | 51.3 | 305 | 33.63036 | 0.5899227 | 0.139 | 926 | 664 | 2.993131 | 719 | 822 | 867 | 867 | 1.395 | 1.29 | 1.127 | 1.068 | 1.068 | 0.485626 | 7214.121 | 941.1459 | 0.1393556 | 2.652061 | 0.8196778 | 1 | 1
C20A-4I | 216.4 | 6.61 | 452 | 46.7 | 650 | 32.73828 | 0.6996549 | 0.145 | 4283 | 3256 | 3.003697 | 3483 | 4148 | 4285 | 4285 | 1.315 | 1.23 | 1.033 | 1 | 1 | 0.5653547 | 32422.89 | 4356.483 | 0.1452322 | 2.571775 | 0.8226161 | 1 | 1
C30A-4I | 318.3 | 10.37 | 335 | 52.2 | 955 | 30.69431 | 0.4861747 | 0.136 | 9297 | 6446 | 3.000314 | 6991 | 7957 | 8431 | 8431 | 1.442 | 1.33 | 1.168 | 1.103 | 1.103 | 0.4807132 | 69540.67 | 10031.84 | 0.1355802 | 2.70426 | 0.8177901 | 1 | 1
|  | A' tests = load on steel & concrete | [24 empty] | 1
C10A-2A-1 | 101.4 | 3.03 | 371 | 23.2 | 305 | 33.46535 | 0.5870281 | 0.124 | 660 | 488 | 3.00789 | 513 | 646 | 675 | 675 | 1.352 | 1.29 | 1.022 | 0.978 | 0.978 | 0.6771917 | 7139.044 | 936.3864 | 0.1239218 | 2.868509 | 0.8119609 | 1 | 1
C10A-2A-2 | 101.9 | 3.03 | 371 | 23.2 | 305 | 33.63036 | 0.5899227 | 0.123 | 649 | 491 | 2.993131 | 517 | 650 | 680 | 680 | 1.322 | 1.26 | 0.998 | 0.954 | 0.954 | 0.6753677 | 7214.121 | 941.1459 | 0.1232751 | 2.877755 | 0.8116375 | 1 | 1
C10A-2A-3 | 101.8 | 3.03 | 371 | 23.2 | 305 | 33.59736 | 0.5893438 | 0.123 | 682 | 491 | 2.996071 | 516 | 649 | 679 | 679 | 1.389 | 1.32 | 1.051 | 1.004 | 1.004 | 0.6759922 | 7199.074 | 940.194 | 0.1234794 | 2.874832 | 0.8117397 | 1 | 1
C20A-2A | 216.4 | 6.61 | 452 | 24.3 | 649 | 32.73828 | 0.6996549 | 0.134 | 3568 | 2639 | 2.999076 | 2757 | 3530 | 3620 | 3620 | 1.352 | 1.29 | 1.011 | 0.986 | 0.986 | 0.7142294 | 32422.89 | 4356.483 | 0.1335267 | 2.732856 | 0.8167633 | 1 | 1
C30A-2A | 318.3 | 10.37 | 335 | 24.2 | 955 | 30.69431 | 0.4861747 | 0.12 | 6565 | 4791 | 3.000314 | 5044 | 6302 | 6626 | 6626 | 1.37 | 1.3 | 1.042 | 0.991 | 0.991 | 0.66627 | 69540.67 | 10031.84 | 0.1199194 | 2.925963 | 0.8099597 | 1 | 1
C10A-3A-1 | 101.7 | 3.03 | 371 | 40.2 | 305 | 33.56436 | 0.5887648 | 0.134 | 800 | 594 | 2.999017 | 637 | 752 | 790 | 790 | 1.347 | 1.26 | 1.064 | 1.013 | 1.013 | 0.5470311 | 7184.043 | 939.2421 | 0.1335263 | 2.732861 | 0.8167632 | 1 | 1
C10A-3A-2 | 101.3 | 3.03 | 371 | 40.2 | 305 | 33.43234 | 0.5864491 | 0.134 | 742 | 590 | 3.010859 | 633 | 748 | 785 | 785 | 1.258 | 1.17 | 0.992 | 0.945 | 0.945 | 0.5482562 | 7124.076 | 935.4345 | 0.133972 | 2.726643 | 0.816986 | 1 | 1
C20A-3A | 216.4 | 6.61 | 452 | 38.2 | 649 | 32.73828 | 0.6996549 | 0.141 | 4023 | 3022 | 2.999076 | 3208 | 3913 | 4033 | 4033 | 1.331 | 1.25 | 1.028 | 0.998 | 0.998 | 0.6138187 | 32422.89 | 4356.483 | 0.1407601 | 2.632765 | 0.8203801 | 1 | 1
C30A-3A | 318.3 | 10.37 | 335 | 39.2 | 955 | 30.69431 | 0.4861747 | 0.129 | 7933 | 5678 | 3.000314 | 6087 | 7188 | 7589 | 7589 | 1.397 | 1.3 | 1.104 | 1.045 | 1.045 | 0.5521055 | 69540.67 | 10031.84 | 0.1285829 | 2.802288 | 0.8142914 | 1 | 1
C10A-4A-1 | 101.9 | 3.03 | 371 | 51.3 | 305 | 33.63036 | 0.5899227 | 0.139 | 877 | 664 | 2.993131 | 719 | 822 | 867 | 867 | 1.321 | 1.22 | 1.067 | 1.012 | 1.012 | 0.485626 | 7214.121 | 941.1459 | 0.1393556 | 2.652061 | 0.8196778 | 1 | 1
C10A-4A-2 | 101.5 | 3.03 | 371 | 51.3 | 305 | 33.49835 | 0.587607 | 0.14 | 862 | 660 | 3.004926 | 715 | 818 | 862 | 862 | 1.306 | 1.21 | 1.054 | 1 | 1 | 0.4863671 | 7154.028 | 937.3383 | 0.1398733 | 2.644941 | 0.8199367 | 1 | 1
C20A-4A | 216.4 | 6.61 | 452 | 46.8 | 649 | 32.73828 | 0.6996549 | 0.145 | 4214 | 3259 | 2.999076 | 3487 | 4150 | 4289 | 4289 | 1.293 | 1.21 | 1.015 | 0.983 | 0.983 | 0.5647061 | 32422.89 | 4356.483 | 0.1450634 | 2.574064 | 0.8225317 | 1 | 1
C30A-4A | 318.5 | 10.37 | 335 | 52.2 | 955 | 30.7136 | 0.4864801 | 0.136 | 8289 | 6453 | 2.99843 | 6998 | 7964 | 8440 | 8440 | 1.285 | 1.18 | 1.041 | 0.982 | 0.982 | 0.4805443 | 69634.19 | 10038.35 | 0.1355085 | 2.705256 | 0.8177543 | 1 | 1
1
Han & Yao | 2003&4 | Ref.69,77 | Compaction |  | sc=flow | h=hand |  | v=vib. | [18 empty] | 1
scsc1-1 | 100 | 3 | 303.5 | 46.8 | 300 | 33.33333 | 0.4783294 | 0.13 | 708 | 554 | 3 | 602 | 679 | 727 | 727 | 1.278 | 1.18 | 1.043 | 0.974 | 0.974 | 0.4608982 | 6939.776728 | 914.203272 | 0.1301533 | 2.780141 | 0.8150767 | 1 | 1
scsc1-2 | 100 | 3 | 303.5 | 46.8 | 300 | 33.33333 | 0.4783294 | 0.13 | 820 | 554 | 3 | 602 | 679 | 727 | 727 | 1.48 | 1.36 | 1.208 | 1.128 | 1.128 | 0.4608982 | 6939.776728 | 914.203272 | 0.1301533 | 2.780141 | 0.8150767 | 1 | 1
sch1-1 | 100 | 3 | 303.5 | 46.8 | 300 | 33.33333 | 0.4783294 | 0.13 | 766 | 554 | 3 | 602 | 679 | 727 | 727 | 1.383 | 1.27 | 1.128 | 1.054 | 1.054 | 0.4608982 | 6939.776728 | 914.203272 | 0.1301533 | 2.780141 | 0.8150767 | 1 | 1
sch1-2 | 100 | 3 | 303.5 | 46.8 | 300 | 33.33333 | 0.4783294 | 0.13 | 820 | 554 | 3 | 602 | 679 | 727 | 727 | 1.48 | 1.36 | 1.208 | 1.128 | 1.128 | 0.4608982 | 6939.776728 | 914.203272 | 0.1301533 | 2.780141 | 0.8150767 | 1 | 1
scv1-1 | 100 | 3 | 303.5 | 46.8 | 300 | 33.33333 | 0.4783294 | 0.13 | 780 | 554 | 3 | 602 | 679 | 727 | 727 | 1.408 | 1.3 | 1.149 | 1.073 | 1.073 | 0.4608982 | 6939.776728 | 914.203272 | 0.1301533 | 2.780141 | 0.8150767 | 1 | 1
scv1-2 | 100 | 3 | 303.5 | 46.8 | 300 | 33.33333 | 0.4783294 | 0.13 | 814 | 554 | 3 | 602 | 679 | 727 | 727 | 1.469 | 1.35 | 1.199 | 1.12 | 1.12 | 0.4608982 | 6939.776728 | 914.203272 | 0.1301533 | 2.780141 | 0.8150767 | 1 | 1
scsc2-2 | 200 | 3 | 303.5 | 46.8 | 600 | 66.66667 | 0.9566588 | 0.138 | 2320 | 1739 | 3 | 1947 | 2008 | 2204 | 2204 | 1.334 | 1.19 | 1.155 | 1.053 | 1.053 | 0.289421 | 29559.24 | 1856.680872 | 0.1384914 | 2.663967 | 0.8192457 | 1 | 1
scsc2-2 | 200 | 3 | 303.5 | 46.8 | 600 | 66.66667 | 0.9566588 | 0.138 | 2330 | 1739 | 3 | 1947 | 2008 | 2204 | 2204 | 1.34 | 1.2 | 1.16 | 1.057 | 1.057 | 0.289421 | 29559.24 | 1856.680872 | 0.1384914 | 2.663967 | 0.8192457 | 1 | 1
sch2-1 | 200 | 3 | 303.5 | 46.8 | 600 | 66.66667 | 0.9566588 | 0.138 | 2160 | 1739 | 3 | 1947 | 2008 | 2204 | 2204 | 1.242 | 1.11 | 1.076 | 0.98 | 0.98 | 0.289421 | 29559.24 | 1856.680872 | 0.1384914 | 2.663967 | 0.8192457 | 1 | 1
sch2-2 | 200 | 3 | 303.5 | 46.8 | 600 | 66.66667 | 0.9566588 | 0.138 | 2160 | 1739 | 3 | 1947 | 2008 | 2204 | 2204 | 1.242 | 1.11 | 1.076 | 0.98 | 0.98 | 0.289421 | 29559.24 | 1856.680872 | 0.1384914 | 2.663967 | 0.8192457 | 1 | 1
scv2-1 | 200 | 3 | 303.5 | 46.8 | 600 | 66.66667 | 0.9566588 | 0.138 | 2383 | 1739 | 3 | 1947 | 2008 | 2204 | 2204 | 1.37 | 1.22 | 1.187 | 1.081 | 1.081 | 0.289421 | 29559.24 | 1856.680872 | 0.1384914 | 2.663967 | 0.8192457 | 1 | 1
scv2-2 | 200 | 3 | 303.5 | 46.8 | 600 | 66.66667 | 0.9566588 | 0.138 | 2256 | 1739 | 3 | 1947 | 2008 | 2204 | 2204 | 1.297 | 1.16 | 1.124 | 1.024 | 1.024 | 0.289421 | 29559.24 | 1856.680872 | 0.1384914 | 2.663967 | 0.8192457 | 1 | 1
Zhong (new) | 1978 | from Ma
1 | 108 | 4.5 | 409.64 | 28.6 | 240 | 24 | 0.4648397 | 0.098 | 1244.6 | 787 | 2.222222 | 820 | 1047 | 1127 | 1127 | 1.581 | 1.52 | 1.189 | 1.104 | 1.104 | 0.7309559 | 7697.685798 | 1463.196474 | 0.09763415 | 3.255819 | 0.7988171 | 1 | 1
2 | 108 | 4.5 | 409.64 | 28.6 | 240 | 24 | 0.4648397 | 0.098 | 1234.8 | 787 | 2.222222 | 820 | 1047 | 1127 | 1127 | 1.569 | 1.51 | 1.179 | 1.096 | 1.096 | 0.7309559 | 7697.685798 | 1463.196474 | 0.09763415 | 3.255819 | 0.7988171 | 1 | 1
3 | 108 | 4.5 | 409.64 | 28.6 | 285 | 24 | 0.4648397 | 0.116 | 1254.4 | 787 | 2.638889 | 820 | 1047 | 1096 | 1096 | 1.594 | 1.53 | 1.198 | 1.145 | 1.145 | 0.7309559 | 7697.685798 | 1463.196474 | 0.1159406 | 2.983617 | 0.8079703 | 1 | 1
4 | 108 | 4.5 | 409.64 | 28.6 | 290 | 24 | 0.4648397 | 0.118 | 1225 | 787 | 2.685185 | 820 | 1047 | 1093 | 1093 | 1.557 | 1.49 | 1.17 | 1.121 | 1.121 | 0.7309559 | 7697.685798 | 1463.196474 | 0.1179746 | 2.954076 | 0.8089873 | 1 | 1
5 | 108 | 4.5 | 409.64 | 28.6 | 340 | 24 | 0.4648397 | 0.138 | 1161.3 | 787 | 3.148148 | 820 | 1047 | 1061 | 1061 | 1.476 | 1.42 | 1.109 | 1.095 | 1.095 | 0.7309559 | 7697.685798 | 1463.196474 | 0.1383151 | 2.666399 | 0.8191575 | 1 | 1
6 | 108 | 4.5 | 409.64 | 28.6 | 380 | 24 | 0.4648397 | 0.155 | 1166.2 | 787 | 3.518519 | 820 | 1047 | 1037 | 1037 | 1.482 | 1.42 | 1.114 | 1.125 | 1.125 | 0.7309559 | 7697.685798 | 1463.196474 | 0.1545874 | 2.446386 | 0.8272937 | 1 | 1
7 | 108 | 4.5 | 409.64 | 28.6 | 380 | 24 | 0.4648397 | 0.155 | 1210.3 | 787 | 3.518519 | 820 | 1047 | 1037 | 1037 | 1.538 | 1.48 | 1.156 | 1.167 | 1.167 | 0.7309559 | 7697.685798 | 1463.196474 | 0.1545874 | 2.446386 | 0.8272937 | 1 | 1
10 | 108 | 4.5 | 409.64 | 28.6 | 400 | 24 | 0.4648397 | 0.163 | 1871.8 | 787 | 3.703704 | 820 | 1047 | 1026 | 1026 | 2.378 | 2.28 | 1.788 | 1.824 | 1.824 | 0.7309559 | 7697.685798 | 1463.196474 | 0.1627236 | 2.339756 | 0.8313618 | 1 | 1
from col. with M | 108.6 | 4.6 | 271.9 | 30.7 | 326 | 23.6087 | 0.3035085 | 0.115 | 757 | 611 | 3.001842 | 647 | 788 | 836 | 836 | 1.239 | 1.17 | 0.961 | 0.906 | 0.906 | 0.6316055 | 7760.015 | 1502.938 | 0.1147589 | 3.000844 | 0.8073794 | 1 | 1
[15 empty] | Tot No. | 243 | 243 | 243 | 243 | 243
[6 empty] | loc B >1 | 37 | 1.049081 | T/EC4 | [5 empty] | No. < 1 | 0 | 9 | 30 | 86 | 84 | 19 | No <0.2 | 1.010737 | Av of these
[6 empty] | loc B <=1 | 206 | 1.073087 | T/EC4 | [5 empty] | % < 1 | 0% | 3.704% | 12.35% | 35.39% | 34.57% | 0 | No >0.9

## Summary
Summary |  | Short Circular Columns. Slenderness < 0.2 L/D < 4
No Moment
Ref. No. | Dia. | thick | Yield | f cyl | Test | Test | Test | Test
| mm | mm | N/mm2 | N/mm2 | Nunia | no eta | Nucdg | NuEC4
Gardner | 1968 | Ref. 10
1a | 168.8 | 2.64 | 302.4 | 18.2 | 1.79 | 1.66 | 1.41 | 1.232
2a | 168.8 | 2.64 | 302.4 | 34.7 | 1.18 | 1.06 | 0.99 | 0.866
3a | 169.3 | 2.62 | 338.1 | 37.1 | 1.16 | 1.05 | 0.97 | 0.852
4a | 169.3 | 2.62 | 338.1 | 34.1 | 1.23 | 1.12 | 1.02 | 0.902
5a | 168.3 | 3.6 | 288.4 | 27 | 1.55 | 1.43 | 1.24 | 1.09
6a | 168.3 | 3.6 | 288.4 | 33.3 | 1.29 | 1.18 | 1.05 | 0.923
6b | 168.3 | 3.6 | 288.4 | 33.3 | 1.31 | 1.2 | 1.07 | 0.943
7a | 168.8 | 5 | 200.2 | 33.4 | 1.83 | 1.67 | 1.5 | 1.31
7b | 168.8 | 5 | 200.2 | 33.4 | 1.83 | 1.67 | 1.5 | 1.312
8a | 168.8 | 5 | 200.2 | 27.9 | 2.01 | 1.86 | 1.63 | 1.42
8b | 168.8 | 5 | 200.2 | 27.9 | 2.01 | 1.86 | 1.63 | 1.42
|  |  |  | Av (11)= | 1.562727 | 1.432727 | 1.273636 | 1.115455
|  |  |  | St Dev | 0.3394729 | 0.3210324 | 0.2654533 | 0.2280751
Tsuji | ASCCS-3 | 1991 | p. 19 | Ref. 33
| 114.3 | 3.5 | 350 | 33.4 | 1.42 | 1.33 | 1.11 | 0.998
| 114.3 | 4.5 | 339 | 33.4 | 1.383 | 1.31 | 1.065 | 0.966
|  |  |  | Av (2) = | 1.4015 | 1.32 | 1.0875 | 0.982
Sakino | ASCCS-3 | 1991 | p. 25 | Ref. 32 |  | SD = | 0.03181981 | 0.02262742
L-20-1 | 178 | 9 | 283 | 22.2 | 1.224 | 1.18 | 0.922 | 0.834
L-20-2 | 178 | 9 | 283 | 22.2 | 1.189 | 1.15 | 0.896 | 0.81
H-20-1 | 178 | 9 | 283 | 45.4 | 1.278 | 1.2 | 1.009 | 0.914
H-20-2 | 178 | 9 | 283 | 45.4 | 1.283 | 1.21 | 1.013 | 0.917
L-32-1 | 179 | 5.5 | 249 | 22.1 | 1.212 | 1.14 | 0.939 | 0.833
L-32-2 | 179 | 5.5 | 249 | 23.9 | 1.303 | 1.22 | 1.016 | 0.902
H-32-1 | 179 | 5.5 | 249 | 43.7 | 1.325 | 1.21 | 1.09 | 0.97
H-32-2 | 179 | 5.5 | 249 | 43.7 | 1.318 | 1.21 | 1.085 | 0.965
L-58-1 | 174 | 3 | 266 | 23.9 | 1.388 | 1.27 | 1.128 | 0.996
L-58-2 | 174 | 3 | 266 | 23.9 | 1.388 | 1.27 | 1.128 | 0.996
H-58-1 | 174 | 3 | 266 | 45.7 | 1.271 | 1.14 | 1.098 | 0.972
H-58-2 | 174 | 3 | 266 | 45.7 | 1.326 | 1.19 | 1.145 | 1.013
|  |  |  | Av (12) = | 1.292083 | 1.199167 | 1.039083 | 0.9268333
Luksha | ASCCS-3 | 1991 | p. 67 | Ref. 30 |  | SD = | 0.08608607 | 0.07026163
SB 1 | 159 | 5.07 | 381.5 | 41.5 | 1.44 | 1.34 | 1.131 | 1.088
SB 2 | 630 | 7 | 291.4 | 36 | 1.27 | 1.13 | 1.107 | 1.005
SB 6 | 630 | 7.61 | 349.5 | 35 | 1.283 | 1.15 | 1.089 | 1.003
SB 7 | 630 | 8.44 | 350 | 34.5 | 1.289 | 1.17 | 1.082 | 1.001
SB 3 | 630 | 10.21 | 323.3 | 38.4 | 1.285 | 1.16 | 1.078 | 0.998
SB 4 | 630 | 11.6 | 347.2 | 46 | 1.275 | 1.15 | 1.069 | 0.997
SB 8 | 720 | 8.3 | 312 | 15 | 1.396 | 1.29 | 1.108 | 1.018
SB 5 | 820 | 8.93 | 331 | 45 | 1.251 | 1.11 | 1.102 | 1.003
SB 9 | 1020 | 9.64 | 336 | 16.9 | 1.39 | 1.27 | 1.129 | 1.035
SB 10 | 1020 | 13.25 | 368.7 | 28.9 | 1.334 | 1.22 | 1.097 | 1.02
|  |  |  | Av (10) = | 1.3213 | 1.199 | 1.0992 | 1.0168
Cheng | ASCCS-2 | 1988 | p. 137 | Ref. 25 |  | SD = | 0.02057939 | 0.02774407
1-3Y6 | 165 | 4.5 | 254.4 | 33.2 | 1.474 | 1.36 | 1.193 | 1.155
2-3Y4 | 114 | 4.5 | 271 | 33.2 | 1.556 | 1.46 | 1.218 | 1.207
3-3Y3 | 88.5 | 4 | 232 | 33.2 | 1.544 | 1.45 | 1.214 | 1.192
4-3Y2 | 60 | 3.5 | 223 | 33.2 | 1.662 | 1.58 | 1.3 | 1.28
5-3Y1.5 | 48 | 3.5 | 304 | 33.2 | 1.468 | 1.41 | 1.123 | 1.157
|  |  |  | Av (5) = | 1.5408 | 1.452 | 1.2096 | 1.1982
Wang | ASCCS-1 | 1985 | p. 79 | Ref. 24 |  | SD = | 0.06331903 | 0.05091856
No. 2 | 131.76 | 2.38 | 235 | 17.4 | 1.289 | 1.19 | 1.025 | 0.898
No. 3 | 134.3 | 3.12 | 235 | 26.6 | 1.148 | 1.06 | 0.928 | 0.817
No. 4 | 130.6 | 4.3 | 235 | 26.6 | 1.09 | 1.02 | 0.858 | 0.762
No. 5 | 132.45 | 5.25 | 235 | 26.6 | 1.152 | 1.08 | 0.896 | 0.797
No. 6 | 134.1 | 6.2 | 235 | 26.6 | 1.186 | 1.12 | 0.915 | 0.817
|  |  |  | Av (5) = | 1.173 | 1.094 | 0.9244 | 0.8182
Sakino | ASCCS-1 | 1985 | p. 112 | Ref. 23 |  | SD = | 0.06212326 | 0.04994697
S3LA | 101.8 | 2.94 | 320 | 18 | 1.558 | 1.49 | 1.172 | 1.047
S3HA | 101.8 | 2.94 | 320 | 37.4 | 1.264 | 1.17 | 1.008 | 0.903
S6LA | 101.8 | 5.7 | 305 | 18 | 1.531 | 1.49 | 1.137 | 1.034
S6HA | 101.8 | 5.7 | 305 | 37.4 | 1.332 | 1.27 | 1.028 | 0.935
SPLA 1-3Av | 100 | 0.52 | 244 | 18 | 1.522 | 1.34 | 1.35 | 1.166
SPHA 1-3Av | 100 | 0.52 | 244 | 37.4 | 1.394 | 1.21 | 1.303 | 1.128
|  |  |  | Av (6) = | 1.4335 | 1.328333 | 1.166333 | 1.0355
Goode | Manchester | University |  | 1989 | Ref. 27 | SD = | 0.1396491 | 0.1033223
TWC1 | 86.49 | 2.735 | 226.7 | 30.2 | 1.397 | 1.29 | 1.117 | 1.04
NWC1 | 89.27 | 4 | 226.7 | 30.2 | 1.306 | 1.23 | 1.023 | 0.957
TWC2 | 86.54 | 2.795 | 226.7 | 48 | 1.297 | 1.18 | 1.082 | 1.004
NWC2 | 89.19 | 4.05 | 226.7 | 48 | 1.327 | 1.23 | 1.077 | 1.007
|  |  |  | Av (4) = | 1.33175 | 1.2325 | 1.07475 | 1.002
Matsui | Short | 1995 | Ref. 40 |  |  | SD = | 0.03881902 | 0.03414674
4-0 | 165.2 | 4.17 | 226.7 | 48 | 1.115 | 1.03 | 0.897 | 0.892
Kilpatrick | Curtin Uni. | 1994 | Ref. 39
M1a | 76 | 2.2 | 390 | 57 | 1.193 | 1.1 | 0.969 | 0.949
M2a | 76 | 2.2 | 390 | 57 | 1.218 | 1.12 | 0.99 | 0.97
M3a | 76 | 2.2 | 390 | 57 | 1.066 | 0.98 | 0.866 | 0.848
M-FC1 | 76 | 2.2 | 390 | 57 | 1.18 | 1.09 | 0.959 | 0.939
M4a | 101.7 | 2.4 | 380 | 57 | 1.199 | 1.09 | 0.995 | 0.961
M5a | 101.7 | 2.4 | 380 | 57 | 1.207 | 1.1 | 1.001 | 0.968
M6a | 101.7 | 2.4 | 380 | 57 | 1.153 | 1.05 | 0.956 | 0.924
M7a | 101.7 | 2.4 | 380 | 57 | 1.075 | 0.98 | 0.891 | 0.861
M-FC2 | 101.7 | 2.4 | 380 | 57 | 1.207 | 1.1 | 1.001 | 0.968
|  |  |  | Av (9) = | 1.166444 | 1.067778 | 0.9586667 | 0.932
Bridge & | O'Shea | 1997 | Ref. 45 |  |  | SD = | 0.0489464 | 0.04660472
S30CS50B | 165 | 2.82 | 363.3 | 48.3 | 1.239 | 1.12 | 1.046 | 0.995
S20CS50A | 190 | 1.94 | 256.4 | 41 | 1.351 | 1.19 | 1.213 | 1.102
S16CS50B | 190 | 1.52 | 306.1 | 48.3 | 1.208 | 1.06 | 1.103 | 0.999
S12CS50A | 190 | 1.13 | 185.7 | 41 | 1.264 | 1.09 | 1.197 | 1.054
S10CS50A | 190 | 0.86 | 210.7 | 41 | 1.252 | 1.08 | 1.194 | 1.047
S30CS80A | 165 | 2.82 | 363.3 | 80.2 | 1.219 | 1.08 | 1.078 | 1.016
S20CS80B | 190 | 1.94 | 256.4 | 74.7 | 1.283 | 1.11 | 1.198 | 1.082
S16CS80A | 190 | 1.52 | 306.1 | 80.2 | 1.212 | 1.05 | 1.141 | 1.035
S12CS80A | 190 | 1.13 | 185.7 | 80.2 | 1.141 | 0.98 | 1.107 | 0.98
S10CS80B | 190 | 0.86 | 210.7 | 74.7 | 1.307 | 1.12 | 1.271 | 1.123
S30CS10A | 165 | 2.82 | 363.3 | 108 | 1.136 | 1 | 1.028 | 0.968
S20CS10A | 190 | 1.94 | 256.4 | 108 | 1.204 | 1.04 | 1.145 | 1.038
S16CS10A | 190 | 1.52 | 306.1 | 108 | 1.166 | 1.01 | 1.113 | 1.01
S12CS10A | 190 | 1.13 | 185.7 | 108 | 1.147 | 0.98 | 1.121 | 0.997
S10CS10A | 190 | 0.86 | 210.7 | 108 | 1.152 | 0.99 | 1.13 | 1.004
|  |  |  | Av (15) = | 1.218733 | 1.06 | 1.139 | 1.03
Han | letter | Sept '95 |  |  |  | SD = | 0.06595561 | 0.04502539
HSC1-1 | 111.3 | 2 | 354.6 | 60.75 | 1.204 | 1.08 | 1.035 | 0.963
HSC2-Av.3 | 113.6 | 3.2 | 354.6 | 60.75 | 1.331 | 1.22 | 1.102 | 1.041
HSC3-Av.3 | 114.8 | 3.9 | 357.7 | 60.75 | 1.175 | 1.08 | 0.955 | 0.91
HSC4-Av.4 | 115.9 | 4.9 | 309.5 | 60.75 | 1.192 | 1.1 | 0.966 | 0.922
HSC5-1 | 130.6 | 2.3 | 324.3 | 60.75 | 1.323 | 1.18 | 1.15 | 1.062
HSC6-1 | 133.1 | 4.5 | 324.3 | 60.75 | 1.264 | 1.16 | 1.039 | 0.982
HSC7-Av.3 | 141.8 | 4.3 | 433 | 60.75 | 1.062 | 0.98 | 0.857 | 0.825
HSC8-Av.3 | 159.8 | 6.3 | 482.5 | 60.75 | 1.332 | 1.25 | 1.046 | 1.031
HSC9-Av.3 | 165.7 | 5.1 | 373.3 | 60.75 | 1.19 | 1.09 | 0.972 | 0.927
|  |  |  | Av (9) = | 1.230333 | 1.126667 | 1.013556 | 0.9625556
Zhong (Harbin) | 1999 | Ref. 54 |  |  |  | SD = | 0.08698148 | 0.07557961
1 | 101.3 | 1.5 | 264.9 | 21.9 | 1.391 | 1.27 | 1.138 | 1.039
2 | 102.3 | 1.52 | 264.9 | 21.9 | 1.783 | 1.63 | 1.461 | 1.332
3 | 104.2 | 2.44 | 264.9 | 21.9 | 1.282 | 1.2 | 1.007 | 0.93
4 | 105 | 2.06 | 264.9 | 18.4 | 1.791 | 1.66 | 1.404 | 1.286
5 | 105.1 | 2.85 | 264.9 | 18.4 | 1.511 | 1.43 | 1.158 | 1.072
6 | 107.9 | 4.32 | 264.9 | 18.4 | 1.391 | 1.33 | 1.046 | 0.977
7 | 107.9 | 4.32 | 264.9 | 18.4 | 1.475 | 1.41 | 1.108 | 1.093
8 | 107.9 | 4.32 | 264.9 | 18.4 | 1.489 | 1.43 | 1.119 | 1.104
9 | 107.9 | 4.32 | 264.9 | 18.4 | 1.629 | 1.56 | 1.224 | 1.208
10 | 153.9 | 1.8 | 356.1 | 18.4 | 1.68 | 1.55 | 1.342 | 1.239
11 | 154.2 | 2.65 | 356.1 | 18.4 | 1.792 | 1.68 | 1.385 | 1.298
12 | 155.6 | 2.63 | 356.1 | 23 | 1.631 | 1.52 | 1.286 | 1.201
13 | 159.3 | 5.25 | 356.1 | 21.9 | 1.284 | 1.23 | 0.965 | 0.921
14 | 160.2 | 5.4 | 356.1 | 21.9 | 1.408 | 1.35 | 1.057 | 1.008
15 | 159.8 | 5.08 | 356.1 | 21.9 | 1.447 | 1.38 | 1.089 | 1.037
16 | 264.6 | 4.55 | 323.4 | 21.9 | 1.659 | 1.54 | 1.313 | 1.222
17 | 265 | 4.75 | 323.4 | 21.9 | 1.714 | 1.59 | 1.351 | 1.259
18 | 264.4 | 4.5 | 323.4 | 21.9 | 1.567 | 1.45 | 1.241 | 1.154
19 | 111.3 | 2 | 354.6 | 42.7 | 1.469 | 1.33 | 1.223 | 1.163
20 | 113.6 | 3.2 | 354.6 | 42.7 | 1.583 | 1.46 | 1.266 | 1.195
21 | 113.6 | 3.2 | 354.6 | 42.7 | 1.513 | 1.4 | 1.211 | 1.144
22 | 113.6 | 3.2 | 354.6 | 42.7 | 1.58 | 1.46 | 1.264 | 1.193
23 | 114.8 | 3.9 | 357.7 | 42.7 | 1.282 | 1.2 | 1.011 | 0.959
24 | 114.8 | 3.9 | 357.7 | 42.7 | 1.367 | 1.28 | 1.078 | 1.024
25 | 114.8 | 3.9 | 357.7 | 42.7 | 1.268 | 1.18 | 1 | 0.953
26 | 115.9 | 4.9 | 309.5 | 42.7 | 1.32 | 1.24 | 1.04 | 0.991
27 | 115.9 | 4.9 | 309.5 | 42.7 | 1.452 | 1.36 | 1.144 | 1.084
28 | 115.9 | 4.9 | 309.5 | 42.7 | 1.296 | 1.22 | 1.021 | 0.967
29 | 115.9 | 4.9 | 309.5 | 42.7 | 1.341 | 1.26 | 1.057 | 1.007
30 | 130.1 | 2.3 | 324.3 | 42.7 | 1.658 | 1.5 | 1.393 | 1.286
31 | 133.1 | 4.5 | 324.3 | 42.7 | 1.399 | 1.3 | 1.115 | 1.052
|  |  |  | Av (31) = | 1.498452 | 1.4 | 1.177968 | 1.109613
Uenaka et al | 2003 | Ref. 73 |  |  |  | SD = | 0.1401548 | 0.1222456
t10-000 | 158.7 | 0.9 | 221 | 18.7 | 1.723 | 1.52 | 1.541 | 1.351
t16-000 | 157.5 | 1.5 | 308 | 18.7 | 1.556 | 1.41 | 1.286 | 1.16
t23-000 | 157.7 | 2.14 | 286 | 18.7 | 1.53 | 1.41 | 1.233 | 1.119
|  |  |  | Av (3) = | 1.603 | 1.446667 | 1.353333 | 1.21
Cai et al | 1984 | Ref. 19 |  |  |  | SD = | 0.1646704 | 0.1238184
Cai-1 | 273 | 8 | 306.7 | 29.62 | 1.665 | 1.56 | 1.303 | 1.287
Cai-2 | 273 | 8 | 306.7 | 40.28 | 1.36 | 1.26 | 1.094 | 1.073
Cai-3 | 273 | 8 | 306.7 | 40.28 | 1.386 | 1.28 | 1.115 | 1.093
Cai-4 | 204 | 2 | 235.2 | 28.45 | 1.223 | 1.09 | 1.076 | 0.988
Cai-5 | 204 | 2 | 235.2 | 39.53 | 1.209 | 1.06 | 1.092 | 0.995
Cai-6 | 204 | 2 | 235.2 | 40.28 | 1.231 | 1.08 | 1.113 | 1.014
Cai-7 | 96 | 5 | 410.6 | 28.45 | 1.436 | 1.39 | 1.074 | 1.185
Cai-8 | 96 | 5 | 410.6 | 28.45 | 1.604 | 1.55 | 1.2 | 1.323
Cai-9 | 96 | 5 | 410.6 | 39.53 | 1.504 | 1.44 | 1.145 | 1.207
Cai-10 | 96 | 5 | 410.6 | 39.53 | 1.497 | 1.43 | 1.14 | 1.202
Cai-11 | 96 | 5 | 410.6 | 39.53 | 1.372 | 1.31 | 1.045 | 1.102
Cai-12 | 96 | 5 | 410.6 | 39.53 | 1.435 | 1.37 | 1.093 | 1.156
Cai-13 | 166 | 5 | 274.4 | 26.56 | 1.55 | 1.45 | 1.211 | 1.182
Cai-14 | 166 | 5 | 274.4 | 26.56 | 1.507 | 1.41 | 1.177 | 1.149
Cai-15 | 166 | 5 | 274.4 | 29.62 | 1.585 | 1.48 | 1.25 | 1.219
Cai-16 | 166 | 5 | 274.4 | 29.62 | 1.593 | 1.49 | 1.256 | 1.225
Cai-17 | 166 | 5 | 274.4 | 29.62 | 1.443 | 1.35 | 1.138 | 1.109
Cai-18 | 166 | 5 | 274.4 | 29.62 | 1.477 | 1.38 | 1.164 | 1.135
Cai-19 | 166 | 5 | 274.4 | 29.62 | 1.727 | 1.61 | 1.362 | 1.328
Cai-20 | 166 | 5 | 274.4 | 29.62 | 1.793 | 1.67 | 1.414 | 1.379
Cai-21 | 121 | 12 | 294 | 28.45 | 1.745 | 1.71 | 1.352 | 1.41
Cai-22 | 121 | 12 | 294 | 40.28 | 1.771 | 1.72 | 1.386 | 1.44
Cai-23 | 166 | 5 | 274.4 | 29.62 | 1.518 | 1.42 | 1.197 | 1.069
Cai-24 | 166 | 5 | 274.4 | 29.62 | 1.734 | 1.62 | 1.368 | 1.221
Cai-25 | 166 | 5 | 274.4 | 29.62 | 1.701 | 1.59 | 1.342 | 1.252
Cai-26 | 166 | 5 | 274.4 | 29.62 | 1.739 | 1.62 | 1.371 | 1.279
Cai-27 | 166 | 5 | 274.4 | 29.62 | 1.681 | 1.57 | 1.326 | 1.293
Cai-29 | 320 | 7 | 249.9 | 46.57 | 1.708 | 1.54 | 1.455 | 1.224
Cai-30 | 320 | 7 | 249.9 | 46.57 | 1.274 | 1.15 | 1.086 | 0.933
Cai-31 | 320 | 7 | 249.9 | 46.57 | 1.272 | 1.14 | 1.084 | 0.941
Cai-32 | 320 | 7 | 249.9 | 46.57 | 1.378 | 1.24 | 1.174 | 1.019
|  |  |  | Av (31) = | 1.519935 | 1.41871 | 1.213 | 1.175226
Cai et al | 1985 | Ref. 21 |  |  |  | SD = | 0.1215522 | 0.133925
Cai-1 | 108 | 4 | 338.88 | 28.99 | 1.757 | 1.66 | 1.343 | 1.283
Cai-2 | 108 | 4 | 338.88 | 28.99 | 1.664 | 1.58 | 1.272 | 1.215
Cai-3 | 108 | 4 | 338.88 | 28.99 | 1.687 | 1.6 | 1.29 | 1.232
|  |  |  | Av (3) = | 1.702667 | 1.613333 | 1.301667 | 1.243333
Tan et al | 1999 | Ref. 53 |  |  |  | SD = | 0.0369098 | 0.03538832
Tan-1 | 125 | 1 | 232 | 106.02 | 1.098 | 0.94 | 1.058 | 0.942
Tan-2 | 125 | 1 | 232 | 106.02 | 1.067 | 0.92 | 1.028 | 0.916
Tan-3 | 127 | 2 | 258 | 106.02 | 1.171 | 1.02 | 1.088 | 0.986
Tan-4 | 127 | 2 | 258 | 106.02 | 1.052 | 0.92 | 0.977 | 0.886
Tan-5 | 133 | 3.5 | 352 | 106.02 | 1.228 | 1.09 | 1.075 | 1.012
Tan-6 | 133 | 3.5 | 352 | 106.02 | 1.225 | 1.09 | 1.073 | 1.01
Tan-7 | 133 | 3.5 | 352 | 106.02 | 1.207 | 1.08 | 1.058 | 0.995
Tan-8 | 133 | 4.7 | 352 | 106.02 | 1.3 | 1.17 | 1.111 | 1.063
Tan-9 | 133 | 4.7 | 352 | 106.02 | 1.235 | 1.11 | 1.055 | 1.009
Tan-10 | 133 | 4.7 | 352 | 106.02 | 1.289 | 1.16 | 1.102 | 1.053
Tan-11 | 127 | 7 | 429 | 106.02 | 1.672 | 1.55 | 1.36 | 1.361
Tan-12 | 127 | 7 | 429 | 106.02 | 1.655 | 1.54 | 1.346 | 1.347
Tan-13 | 127 | 7 | 429 | 106.02 | 1.652 | 1.53 | 1.344 | 1.345
|  |  |  | Av (13) = | 1.296231 | 1.163077 | 1.128846 | 1.071154
Tang et al | 1982 | Ref. 18 |  |  |  | SD = | 0.1304874 | 0.1670024
Tang-12 | 100 | 2.5 | 433.2 | 45.77 | 1.364 | 1.26 | 1.088 | 1.04
Tang-14 | 100 | 3 | 426.3 | 35.17 | 1.302 | 1.23 | 1.004 | 0.969
Tang-19 | 210 | 2.5 | 237.2 | 26.56 | 1.446 | 1.3 | 1.242 | 1.116
Tang-20 | 100 | 2.5 | 244 | 34.85 | 1.688 | 1.54 | 1.387 | 1.274
Tang-21 | 100 | 2 | 236.2 | 34.85 | 1.492 | 1.35 | 1.255 | 1.143
Tang-22 | 100 | 1.5 | 232.3 | 34.85 | 1.544 | 1.38 | 1.336 | 1.205
Tang-23 | 92 | 3 | 260.7 | 23.37 | 1.611 | 1.52 | 1.245 | 1.159
Tang-26 | 108 | 4 | 332 | 41.17 | 1.368 | 1.28 | 1.077 | 1.024
Tang-27 | 100 | 2.5 | 433.2 | 48.35 | 1.329 | 1.23 | 1.067 | 1.018
Tang-28 | 210 | 2.5 | 237.2 | 27.82 | 1.403 | 1.25 | 1.21 | 1.086
Tang-29 | 100 | 2.5 | 244 | 36.19 | 1.654 | 1.51 | 1.365 | 1.252
Tang-30 | 100 | 1.5 | 232.3 | 36.19 | 1.507 | 1.35 | 1.305 | 1.177
Tang-31 | 100 | 2 | 236.2 | 36.19 | 1.459 | 1.32 | 1.232 | 1.119
Tang-32 | 106 | 3 | 298.9 | 43.21 | 1.465 | 1.35 | 1.193 | 1.094
Tang-33 | 101.5 | 3.4 | 602.7 | 32.68 | 1.306 | 1.25 | 0.973 | 0.908
Tang-34 | 153 | 3.2 | 413.6 | 21.54 | 1.278 | 1.21 | 0.974 | 0.88
Tang-35 | 76.5 | 1.7 | 361.6 | 24.37 | 1.489 | 1.39 | 1.151 | 1.03
Tang-36 | 300 | 3 | 274.4 | 9.9 | 1.969 | 1.83 | 1.54 | 1.412
Tang-37 | 300 | 3 | 274.4 | 28.72 | 1.41 | 1.26 | 1.222 | 1.111
Tang-38 | 300 | 3 | 266.9 | 24.12 | 1.42 | 1.27 | 1.215 | 1.105
Tang-52 | 92 | 3 | 260.7 | 20.71 | 1.676 | 1.59 | 1.284 | 1.198
Tang-56 | 108 | 4.5 | 259.7 | 20.22 | 1.818 | 1.74 | 1.373 | 1.293
Tang-62 | 108 | 4 | 332 | 39.23 | 1.394 | 1.31 | 1.092 | 1.04
Tang-69 | 108 | 4.2 | 259.7 | 20.54 | 1.862 | 1.78 | 1.414 | 1.326
Tang-72 | 210 | 2.5 | 237.2 | 26.56 | 1.446 | 1.3 | 1.242 | 1.116
Tang-75 | 106 | 3 | 298.9 | 36.14 | 1.386 | 1.28 | 1.108 | 1.081
|  |  |  | Av (26) = | 1.503308 | 1.387692 | 1.215154 | 1.122154
Yamamoto | 2000 | I' tests = load on Concrete |  |  | Ref. 62 | SD = | 0.1419151 | 0.1243886
C10A-2I-1 | 101.6 | 3.03 | 371 | 23.2 | 1.299 | 1.24 | 0.981 | 0.938
C10A-2I-2 | 101.8 | 3.03 | 371 | 23.2 | 1.383 | 1.32 | 1.046 | 1
C10A-2I-3 | 101.8 | 3.03 | 371 | 23.2 | 1.287 | 1.22 | 0.974 | 0.931
C20A-2I | 216.5 | 6.61 | 452 | 24.3 | 1.352 | 1.29 | 1.01 | 0.985
C30A-2I | 318.5 | 10.37 | 335 | 24.2 | 1.439 | 1.37 | 1.094 | 1.041
C10A-3I-1 | 101.6 | 3.03 | 371 | 40.2 | 1.457 | 1.36 | 1.15 | 1.095
C10A-3I-2 | 101.7 | 3.03 | 371 | 40.2 | 1.352 | 1.26 | 1.068 | 1.016
C20A-3I | 216.5 | 6.61 | 452 | 38.2 | 1.389 | 1.31 | 1.073 | 1.041
C30A-3I | 318.4 | 10.37 | 335 | 39.2 | 1.363 | 1.27 | 1.076 | 1.02
C10A-4I-1 | 101.5 | 3.03 | 371 | 51.3 | 1.302 | 1.2 | 1.05 | 0.997
C10A-4I-2 | 101.9 | 3.03 | 371 | 51.3 | 1.395 | 1.29 | 1.127 | 1.068
C20A-4I | 216.4 | 6.61 | 452 | 46.7 | 1.315 | 1.23 | 1.033 | 1
C30A-4I | 318.3 | 10.37 | 335 | 52.2 | 1.442 | 1.33 | 1.168 | 1.103
A' tests = load on steel & conc |  |  |  | Av (13)= | 1.367308 | 1.283846 | 1.065385 | 1.018077
[6 empty] | SD = | 0.05963995 | 0.0523346
C10A-2A-1 | 101.4 | 3.03 | 371 | 23.2 | 1.352 | 1.29 | 1.022 | 0.978
C10A-2A-2 | 101.9 | 3.03 | 371 | 23.2 | 1.322 | 1.26 | 0.998 | 0.954
C10A-2A-3 | 101.8 | 3.03 | 371 | 23.2 | 1.389 | 1.32 | 1.051 | 1.004
C20A-2A | 216.4 | 6.61 | 452 | 24.3 | 1.352 | 1.29 | 1.011 | 0.986
C30A-2A | 318.3 | 10.37 | 335 | 24.2 | 1.37 | 1.3 | 1.042 | 0.991
C10A-3A-1 | 101.7 | 3.03 | 371 | 40.2 | 1.347 | 1.26 | 1.064 | 1.013
C10A-3A-2 | 101.3 | 3.03 | 371 | 40.2 | 1.258 | 1.17 | 0.992 | 0.945
C20A-3A | 216.4 | 6.61 | 452 | 38.2 | 1.331 | 1.25 | 1.028 | 0.998
C30A-3A | 318.3 | 10.37 | 335 | 39.2 | 1.397 | 1.3 | 1.104 | 1.045
C10A-4A-1 | 101.9 | 3.03 | 371 | 51.3 | 1.321 | 1.22 | 1.067 | 1.012
C10A-4A-2 | 101.5 | 3.03 | 371 | 51.3 | 1.306 | 1.21 | 1.054 | 1
C20A-4A | 216.4 | 6.61 | 452 | 46.8 | 1.293 | 1.21 | 1.015 | 0.983
C30A-4A | 318.5 | 10.37 | 335 | 52.2 | 1.285 | 1.18 | 1.041 | 0.982
|  |  |  | Av (13)= | 1.332538 | 1.250769 | 1.037615 | 0.9916154
[6 empty] | SD = | 0.03115964 | 0.02575376
Han & Yao | 2003&4 | Ref. 69,77 | Compaction |  | sc=flow | h=hand | v=vib.
scsc1-1 | 100 | 3 | 303.5 | 46.8 | 1.278 | 1.18 | 1.043 | 0.974
scsc1-2 | 100 | 3 | 303.5 | 46.8 | 1.48 | 1.36 | 1.208 | 1.128
sch1-1 | 100 | 3 | 303.5 | 46.8 | 1.383 | 1.27 | 1.128 | 1.054
sch1-2 | 100 | 3 | 303.5 | 46.8 | 1.48 | 1.36 | 1.208 | 1.128
scv1-1 | 100 | 3 | 303.5 | 46.8 | 1.408 | 1.3 | 1.149 | 1.073
scv1-2 | 100 | 3 | 303.5 | 46.8 | 1.469 | 1.35 | 1.199 | 1.12
scsc2-2 | 200 | 3 | 303.5 | 46.8 | 1.334 | 1.19 | 1.155 | 1.053
scsc2-2 | 200 | 3 | 303.5 | 46.8 | 1.34 | 1.2 | 1.16 | 1.057
sch2-1 | 200 | 3 | 303.5 | 46.8 | 1.242 | 1.11 | 1.076 | 0.98
sch2-2 | 200 | 3 | 303.5 | 46.8 | 1.242 | 1.11 | 1.076 | 0.98
scv2-1 | 200 | 3 | 303.5 | 46.8 | 1.37 | 1.22 | 1.187 | 1.081
scv2-2 | 200 | 3 | 303.5 | 46.8 | 1.297 | 1.16 | 1.124 | 1.024
|  |  |  | Av (12)= | 1.36025 | 1.234167 | 1.14275 | 1.054333
|  |  |  | St Dev | 0.08698498 | 0.09209267 | 0.0552303 | 0.05613188
|  |  | OA Av | (234) = | 1.401795 | 1.293205 | 1.139962 | 1.065338
|  |  | St Dev | (234) = |  |  | 0.1030149 | 0.09537908
Zhong (new) | 1978 | from Ma
1 | 108 | 4.5 | 409.64 | 28.6 | 1.581 | 1.52 | 1.189 | 1.104
2 | 108 | 4.5 | 409.64 | 28.6 | 1.569 | 1.51 | 1.179 | 1.096
3 | 108 | 4.5 | 409.64 | 28.6 | 1.594 | 1.53 | 1.198 | 1.145
4 | 108 | 4.5 | 409.64 | 28.6 | 1.557 | 1.49 | 1.17 | 1.121
5 | 108 | 4.5 | 409.64 | 28.6 | 1.476 | 1.42 | 1.109 | 1.095
6 | 108 | 4.5 | 409.64 | 28.6 | 1.482 | 1.42 | 1.114 | 1.125
7 | 108 | 4.5 | 409.64 | 28.6 | 1.538 | 1.48 | 1.156 | 1.167
10 | 108 | 4.5 | 409.64 | 28.6 | 2.378 | 2.28 | 1.788 | 1.824
from col. with M | 108.6 | 4.6 | 271.9 | 30.7 | 1.239 | 1.17 | 0.961 | 0.906
|  |  |  | Av (9) = | 1.601556 | 1.535556 | 1.207111 | 1.175889
|  |  |  | St Dev= | 0.3106313 | 0.3001296 | 0.2295346 | 0.2543661
|  |  | O A | AV (243) | 1.409193 | 1.302181 | 1.142449 | 1.069432
|  |  | O A | St Dev |  |  | 0.1077201 | 0.1012918
|  |  |  | No. < 1 | 0 | 9 | 30 | 84
|  |  |  | % < 1 | 0% | 3.704% | 12.35% | 34.57%
No.
|  | Concrete | > 75 | 22 | 1.200539 | 1.141939 | 1.008266 | 0.922631