## Summary
aa) Short Circular Concrete Filled Steel Tubes | [5 empty] | No Moment
Summary | [5 empty] | local buckling if D/t > 90*(235/fy)
aa) Short Circular Concrete Filled Steel Tubes | [5 empty] | No Moment
Summary of DATA and EC4 prediction | [5 empty] | local buckling if D/t > 90*(235/fy)
local
Ref. No. | Dia. | thick | Yield fy | f cyl | Length | D/t | buckling | L/D | slender- | Test | Nu EC4 | Test | Test
| mm | mm | N/mm2 | N/mm2 | mm |  | if > 1 |  | ness | kN | kN | NuEC4 | Nucdg
Bergmann | 1994 | Ref. 37
RU11 | 323.9 | 5.6 | 443.9 | 92.3 | 1000 | 57.83929 | 1.213941 | 3.087373 | 0.191 | 11481 | 10362 | 1.108 | 1.19
Matsui et al | 1995 | Ref.40
C4-0 | 165.2 | 4.5 | 422 | 40.9 | 601 | 36.71111 | 0.7324865 | 3.638015 | 0.175 | 1562 | 2067 | 0.756 | 0.76
C4-1 | 165.2 | 4.5 | 422 | 41.7 | 601 | 36.71111 | 0.7324865 | 3.638015 | 0.176 | 1233 | 2081 | 0.593 | 0.59
[11 empty] | Av (2) = | 0.6745 | 0.68
Giakoumelis | 2004 | Ref: 142 | [8 empty] | St Dev = | 0.1152584 | 0.1202082
C13 | 114.09 | 3.85 | 343 | 25.52 | 300.5 | 29.63377 | 0.4805854 | 2.633886 | 0.11 | 948 | 912 | 1.039 | 1.11
C14 | 114.54 | 3.84 | 343 | 79.12 | 300 | 29.828125 | 0.4837374 | 2.619172 | 0.137 | 1359 | 1362 | 0.998 | 1.07
C15 | 114.37 | 3.85 | 343 | 79.12 | 299.5 | 29.70649 | 0.4817649 | 2.618694 | 0.136 | 1182 | 1360 | 0.869 | 0.93
[11 empty] | Av (3) = | 0.9686667 | 1.036667
Yu et al | 2008 | Ref:147 | [8 empty] | St Dev = | 0.0887149 | 0.09451631
SZ5S4A1a | 219 | 4.78 | 350 | 40.4 | 650 | 45.8159 | 0.7581827 | 2.968037 | 0.138 | 3400 | 3017 | 1.127 | 1.2
SZ5S4A1b | 219 | 4.72 | 350 | 40.4 | 650 | 46.39831 | 0.7678207 | 2.968037 | 0.138 | 3350 | 2998 | 1.117 | 1.19
SZ5S3A1 | 219 | 4.75 | 350 | 34.08 | 650 | 46.10526 | 0.7629713 | 2.968037 | 0.133 | 3150 | 2805 | 1.123 | 1.19
SZ3S6A1 | 165 | 2.73 | 350 | 61.76 | 510 | 60.43956 | 1.000182 | 3.090909 | 0.165 | 2080 | 1907 | 1.091 | 1.18
SZ3S4A1 | 165 | 2.72 | 350 | 45.6 | 510 | 60.66176 | 1.003859 | 3.090909 | 0.152 | 1750 | 1599 | 1.094 | 1.17
SZ3C4A1 | 165 | 2.75 | 350 | 37.04 | 510 | 60 | 0.9929078 | 3.090909 | 0.144 | 1560 | 1445 | 1.08 | 1.15
C30-1 | 100 | 1.9 | 404 | 97.28 | 300 | 52.63158 | 1.00535 | 3 | 0.184 | 1125 | 1022 | 1.101 | 1.19
C30-2 | 100 | 1.9 | 404 | 97.28 | 300 | 52.63158 | 1.00535 | 3 | 0.184 | 1085 | 1022 | 1.062 | 1.14
C30-3 | 100 | 1.9 | 404 | 97.28 | 300 | 52.63158 | 1.00535 | 3 | 0.184 | 1100 | 1022 | 1.076 | 1.16
C30-4 | 100 | 1.9 | 404 | 97.28 | 300 | 52.63158 | 1.00535 | 3 | 0.184 | 1170 | 1022 | 1.145 | 1.23
[11 empty] | Av (10) = | 1.1016 | 1.18
Chang et al | 2013 | Ref: 155 | [8 empty] | St Dev = | 0.02600085 | 0.02624669
CST-16 | 111.64 | 1.9 | 261.3 | 38.24 | 400 | 58.75789 | 0.7259309 | 3.582945 | 0.159 | 666.6 | 588 | 1.134 | 1.21
CST-17 | 111.64 | 1.9 | 261.3 | 45.36 | 400 | 58.75789 | 0.7259309 | 3.582945 | 0.167 | 701.9 | 650 | 1.08 | 1.16
CST-18 | 113.64 | 3.64 | 259.6 | 45.36 | 400 | 31.21978 | 0.3831988 | 3.519887 | 0.151 | 1011 | 856 | 1.181 | 1.24
[11 empty] | Av (3) = | 1.131667 | 1.203333
Elchalakani | 2001 | Ref: 135 | [8 empty] | St Dev = | 0.05054041 | 0.04041452
114/2.74 | 114.3 | 2.74 | 235 | 56.2 | 300 | 41.71533 | 0.4635036 | 2.624672 | 0.122 | 902 | 857 | 1.053 | 1.17
114/2.74 | 114.3 | 2.74 | 235 | 66.75 | 300 | 41.71533 | 0.4635036 | 2.624672 | 0.129 | 981 | 951 | 1.032 | 1.14
114/2.74 | 114.3 | 2.74 | 235 | 107.2 | 300 | 41.71533 | 0.4635036 | 2.624672 | 0.151 | 1295 | 1314 | 0.986 | 1.1
114/5.9 | 114.3 | 5.9 | 355 | 56.2 | 300 | 19.37288 | 0.3251713 | 2.624672 | 0.122 | 1736 | 1479 | 1.174 | 1.23
114/5.9 | 114.3 | 5.9 | 355 | 66.75 | 300 | 19.37288 | 0.3251713 | 2.624672 | 0.126 | 1819 | 1559 | 1.167 | 1.23
[11 empty] | Av (5) = | 1.0824 | 1.174
[11 empty] | St Dev = | 0.08403154 | 0.05683309
|  |  | 8 | fcyl > 75 | Test/EC4 = | 1.043125 |  |  |  | Overall | Av (24) = | 1.049417 | 1.1225
[10 empty] | Overall | St Dev = | 0.05775865 | 0.05181918

## Data
aa) Short Circular Concrete Filled Steel Tubes | [5 empty] | No Moment
DATA | [5 empty] | local buckling if D/t > 90*(235/fy)
[7 empty] | local |  |  |  |  | Npl,Rd
Ref. No. | Dia. | thick | Yield | f cyl | Length | D/t | buckling | slender- | Test | Uniax. | L/D | EC4 no | Nu cdg | Nu EC4 | K1*Nu | Test | Test | Test | Test | Test | Asfy | Ac | As | slend. | n10 | n20 | coeff. | K1
| mm | mm | N/mm2 | N/mm2 | mm |  | if > 1 | ness | kN | kN |  | eta' kN | kN | kN | kN | Nunia | no eta | Nucdg | NuEC4 | K1*EC | NplRd | mm2 | mm2 |  |  |  |  | Chi'
Bergmann | 1994 | Ref. 37
RU11 | 323.9 | 5.6 | 443.9 | 92.3 | 1000 | 57.83929 | 1.213941 | 0.191 | 11481 | 8511 | 3.087373 | 9574 | 9688 | 10362 | 10362 | 1.35 | 1.2 | 1.19 | 1.108 | 1.108 | 0.2596368 | 76797.23 | 5599.825 | 0.1909035 | 1.987836 | 0.8454517 | 1 | 1
Matsui et al | 1995 | Ref.40
C4-0 | 165.2 | 4.5 | 422 | 40.9 | 601 | 36.71111 | 0.7324865 | 0.175 | 1562 | 1625 | 3.638015 | 1742 | 2064 | 2067 | 2067 | 0.96 | 0.9 | 0.76 | 0.756 | 0.756 | 0.5503544 | 19162.49 | 2271.842 | 0.1752007 | 2.180607 | 0.8376004 | 1 | 1
C4-1 | 165.2 | 4.5 | 422 | 41.7 | 601 | 36.71111 | 0.7324865 | 0.176 | 1233 | 1638 | 3.638015 | 1758 | 2077 | 2081 | 2081 | 0.75 | 0.7 | 0.59 | 0.593 | 0.593 | 0.5453455 | 19162.49 | 2271.842 | 0.1758637 | 2.172299 | 0.8379318 | 1 | 1
Giakoumelis | 2004 | Ref: 142 | [12 empty] | Av (2) = |  |  | 0.675 | 0.6745 | 0.6745
C13 | 114.09 | 3.85 | 343 | 25.52 | 300.5 | 29.63377 | 0.4805854 | 0.11 | 948 | 650 | 2.633886 | 684 | 855 | 912 | 912 | 1.46 | 1.39 | 1.11 | 1.039 | 1.039 | 0.6686329 | 8889.788 | 1333.367 | 0.1095795 | 3.076909 | 0.8047898 | 1 | 1
C14 | 114.54 | 3.84 | 343 | 79.12 | 300 | 29.828125 | 0.4837374 | 0.137 | 1359 | 1061 | 2.619172 | 1168 | 1266 | 1362 | 1362 | 1.28 | 1.16 | 1.07 | 0.998 | 0.998 | 0.392175 | 8968.507 | 1335.453 | 0.1365331 | 2.69104 | 0.8182665 | 1 | 1
C15 | 114.37 | 3.85 | 343 | 79.12 | 299.5 | 29.70649 | 0.4817649 | 0.136 | 1182 | 1060 | 2.618694 | 1166 | 1265 | 1360 | 1360 | 1.12 | 1.01 | 0.93 | 0.869 | 0.869 | 0.3932303 | 8936.642 | 1336.754 | 0.1364369 | 2.692373 | 0.8182185 | 1 | 1
Yu et al | 2008 | Ref:147 | [12 empty] | Av (3) = | 1.286667 | 1.186667 | 1.036667 | 0.9686667 | 0.9686667
SZ5S4A1a | 219 | 4.78 | 350 | 40.4 | 650 | 45.8159 | 0.7581827 | 0.138 | 3400 | 2309 | 2.968037 | 2518 | 2834 | 3017 | 3017 | 1.47 | 1.35 | 1.2 | 1.127 | 1.127 | 0.4471467 | 34451.57 | 3216.901 | 0.1380694 | 2.66979 | 0.8190347 | 1 | 1
SZ5S4A1b | 219 | 4.72 | 350 | 40.4 | 650 | 46.39831 | 0.7678207 | 0.138 | 3350 | 2297 | 2.968037 | 2506 | 2816 | 2998 | 2998 | 1.46 | 1.34 | 1.19 | 1.117 | 1.117 | 0.4437725 | 34491.06 | 3177.411 | 0.1382154 | 2.667774 | 0.8191077 | 1 | 1
SZ5S3A1 | 219 | 4.75 | 350 | 34.08 | 650 | 46.10526 | 0.7629713 | 0.133 | 3150 | 2118 | 2.968037 | 2294 | 2640 | 2805 | 2805 | 1.49 | 1.37 | 1.19 | 1.123 | 1.123 | 0.4877967 | 34471.31 | 3197.159 | 0.133073 | 2.739193 | 0.8165365 | 1 | 1
SZ3S6A1 | 165 | 2.73 | 350 | 61.76 | 510 | 60.43956 | 1.000182 | 0.165 | 2080 | 1537 | 3.090909 | 1722 | 1768 | 1907 | 1907 | 1.35 | 1.21 | 1.18 | 1.091 | 1.091 | 0.2828691 | 19990.74 | 1391.716 | 0.1652122 | 2.30759 | 0.8326061 | 1 | 1
SZ3S4A1 | 165 | 2.72 | 350 | 45.6 | 510 | 60.66176 | 1.003859 | 0.152 | 1750 | 1260 | 3.090909 | 1397 | 1491 | 1599 | 1599 | 1.39 | 1.25 | 1.17 | 1.094 | 1.094 | 0.3474204 | 19995.76 | 1386.704 | 0.1518324 | 2.483003 | 0.8259162 | 1 | 1
SZ3C4A1 | 165 | 2.75 | 350 | 37.04 | 510 | 60 | 0.9929078 | 0.144 | 1560 | 1120 | 3.090909 | 1231 | 1353 | 1445 | 1445 | 1.39 | 1.27 | 1.15 | 1.08 | 1.08 | 0.3985448 | 19980.72 | 1401.739 | 0.1438812 | 2.590128 | 0.8219406 | 1 | 1
C30-1 | 100 | 1.9 | 404 | 97.28 | 300 | 52.63158 | 1.00535 | 0.184 | 1125 | 838 | 3 | 944 | 949 | 1022 | 1022 | 1.34 | 1.19 | 1.19 | 1.101 | 1.101 | 0.2506004 | 7268.419 | 585.5613 | 0.1840643 | 2.070765 | 0.8420322 | 1 | 1
C30-2 | 100 | 1.9 | 404 | 97.28 | 300 | 52.63158 | 1.00535 | 0.184 | 1085 | 838 | 3 | 944 | 949 | 1022 | 1022 | 1.29 | 1.15 | 1.14 | 1.062 | 1.062 | 0.2506004 | 7268.419 | 585.5613 | 0.1840643 | 2.070765 | 0.8420322 | 1 | 1
C30-3 | 100 | 1.9 | 404 | 97.28 | 300 | 52.63158 | 1.00535 | 0.184 | 1100 | 838 | 3 | 944 | 949 | 1022 | 1022 | 1.31 | 1.17 | 1.16 | 1.076 | 1.076 | 0.2506004 | 7268.419 | 585.5613 | 0.1840643 | 2.070765 | 0.8420322 | 1 | 1
C30-4 | 100 | 1.9 | 404 | 97.28 | 300 | 52.63158 | 1.00535 | 0.184 | 1170 | 838 | 3 | 944 | 949 | 1022 | 1022 | 1.4 | 1.24 | 1.23 | 1.145 | 1.145 | 0.2506004 | 7268.419 | 585.5613 | 0.1840643 | 2.070765 | 0.8420322 | 1 | 1
Chang et al | 2013 | Ref: 155 | [12 empty] | Av (10) = | 1.389 | 1.254 | 1.18 | 1.1016 | 1.1016
CST-16 | 111.64 | 1.9 | 261.3 | 38.24 | 400 | 58.75789 | 0.7259309 | 0.159 | 666.6 | 468 | 3.582945 | 520 | 549 | 588 | 588 | 1.42 | 1.28 | 1.21 | 1.134 | 1.134 | 0.329158 | 9133.759 | 655.0408 | 0.1590848 | 2.387167 | 0.8295424 | 1 | 1
CST-17 | 111.64 | 1.9 | 261.3 | 45.36 | 400 | 58.75789 | 0.7259309 | 0.167 | 701.9 | 523 | 3.582945 | 585 | 604 | 650 | 650 | 1.34 | 1.2 | 1.16 | 1.08 | 1.08 | 0.2925849 | 9133.759 | 655.0408 | 0.1670775 | 2.283619 | 0.8335388 | 1 | 1
CST-18 | 113.64 | 3.64 | 259.6 | 45.36 | 400 | 31.21978 | 0.3831988 | 0.151 | 1011 | 669 | 3.519887 | 730 | 816 | 856 | 856 | 1.51 | 1.38 | 1.24 | 1.181 | 1.181 | 0.4473276 | 8884.775 | 1257.893 | 0.1514818 | 2.487681 | 0.8257409 | 1 | 1
[15 empty] | Av (3) = | 1.423333 | 1.286667 | 1.203333 | 1.131667 | 1.131667
Elchalakani | 2001 | Ref: 135
114/2.74 | 114.3 | 2.74 | 235 | 56.2 | 300 | 41.71533 | 0.4635036 | 0.122 | 902 | 670 | 2.624672 | 748 | 774 | 857 | 857 | 1.35 | 1.21 | 1.17 | 1.053 | 1.053 | 0.3016999 | 9300.52 | 960.3042 | 0.1222939 | 2.891811 | 0.8111469 | 1 | 1
114/2.74 | 114.3 | 2.74 | 235 | 66.75 | 300 | 41.71533 | 0.4635036 | 0.129 | 981 | 753 | 2.624672 | 846 | 858 | 951 | 951 | 1.3 | 1.16 | 1.14 | 1.032 | 1.032 | 0.2667512 | 9300.52 | 960.3042 | 0.1289087 | 2.797686 | 0.8144544 | 1 | 1
114/2.74 | 114.3 | 2.74 | 235 | 107.2 | 300 | 41.71533 | 0.4635036 | 0.151 | 1295 | 1073 | 2.624672 | 1223 | 1178 | 1314 | 1314 | 1.21 | 1.06 | 1.1 | 0.986 | 0.986 | 0.1845229 | 9300.52 | 960.3042 | 0.1508831 | 2.495679 | 0.8254416 | 1 | 1
114/5.9 | 114.3 | 5.9 | 355 | 56.2 | 300 | 19.37288 | 0.3251713 | 0.122 | 1736 | 1107 | 2.624672 | 1177 | 1406 | 1479 | 1479 | 1.57 | 1.47 | 1.23 | 1.174 | 1.174 | 0.6060144 | 8251.588 | 2009.237 | 0.1224638 | 2.889375 | 0.8112319 | 1 | 1
114/5.9 | 114.3 | 5.9 | 355 | 66.75 | 300 | 19.37288 | 0.3251713 | 0.126 | 1819 | 1181 | 2.624672 | 1264 | 1480 | 1559 | 1559 | 1.54 | 1.44 | 1.23 | 1.167 | 1.167 | 0.564303 | 8251.588 | 2009.237 | 0.1263426 | 2.834024 | 0.8131713 | 1 | 1
[15 empty] | Av (5) = | 1.394 | 1.268 | 1.174 | 1.0824 | 1.0824
[14 empty] | Overall | Av (23) = | 1.264167 | 1.145833 | 1.122083 | 1.049417 | 1.049417
[14 empty] | No T/calc | < 1 = | 2 | 2 | 3 | 4 | 4

## Graphs
Data for Graphs | NO | Moment
Ref. No. | Test | L/D or | f cyl
| NuEC4 | L/b | N/mm2
Circular
Bergman: RU11 | 1.108 | 3.087373 | 92.3
Matsui: C4-0 | 0.756 | 3.638015 | 40.9
C4-1 | 0.59 | 3.64 | 41.7
Giakoumelis: C13 | 1.039 | 2.633886 | 25.52
C14 | 0.998 | 2.619172 | 79.12
C15 | 0.869 | 2.618694 | 79.12
Yu: SZ5S4A1a | 1.127 | 2.968037 | 40.4
SZ5S4A1b | 1.117 | 2.968037 | 40.4
SZ5S3A1 | 1.123 | 2.968037 | 34.08
SZ3S6A1 | 1.091 | 3.090909 | 61.76
SZ3S4A1 | 1.094 | 3.090909 | 45.6
SZ3C4A1 | 1.08 | 3.090909 | 37.04
C30-1 | 1.101 | 3 | 97.28
C30-2 | 1.062 | 3 | 97.28
C30-3 | 1.076 | 3 | 97.28
C30-4 | 1.145 | 3 | 97.28
Chang: CST-16 | 1.134 | 3.582945 | 38.24
CST-17 | 1.08 | 3.582945 | 45.36
CST-18 | 1.181 | 3.519887 | 45.36
Elchalakani: 114/2.74 | 1.053 | 2.624672 | 56.2
114/2.74 | 1.032 | 2.624672 | 66.75
114/2.74 | 0.986 | 2.624672 | 107.2
114/5.9 | 1.174 | 2.624672 | 56.2
114/5.9 | 1.167 | 2.624672 | 66.75
Long C: Guiaux: 1 | 0.9815942 | 20 | 32.08
2 | 0.9783278 | 15.05155 | 34.4
3 | 1.136769 | 10.09851 | 30.24
4 | 1.015702 | 4.320733 | 30.24
5 | 1.020898 | 4.308924 | 30.24
6 | 1.06737 | 4.294185 | 30.24
8.1 | 1.562638 | 45.45263 | 32.08
8.2 | 1.209424 | 45.35433 | 32.08
8.3 | 1.099352 | 45.2356 | 32.08
9.1 | 1.061146 | 29.85827 | 34.4
9.2 | 1.081428 | 29.85827 | 34.4
9.3 | 1.088993 | 29.7801 | 34.4
10.1 | 0.9541779 | 20.34031 | 30.24
10.2 | 1.067674 | 20.38845 | 30.24
10.3 | 1.068092 | 20.40157 | 30.24
11.1 | 0.9925242 | 15.3822 | 34.4
11.2 | 0.9935521 | 15.39895 | 34.4
11.3 | 1.124402 | 15.45263 | 34.4
12.1 | 1.106201 | 10.44503 | 34.4
12.2 | 1.095179 | 10.4147 | 34.4
12.3 | 1.13523 | 10.44619 | 34.4
13.1 | 1.110841 | 5.291339 | 34.4
13.2 | 1.093159 | 5.274869 | 34.4
13.3 | 1.157503 | 5.287958 | 34.4
Lin: D1 | 1.06 | 3.2 | 18.4
D2 | 1.06 | 5.333333 | 18.4
D4 | 1.2 | 5.333333 | 18.4
D6 | 1.16 | 5.333333 | 18.4
E1 | 1.08 | 3.2 | 27.28
E6 | 1.24 | 5.333333 | 28.8
Bergman: RU14 | 1.314833 | 12.34949 | 92.3
Kenny: 1 | 1.04 | 6.5 | 38.4
2 | 0.89 | 6.5 | 38.4
3 | 1.31 | 21.8 | 38.4
4 | 1.06 | 5.1 | 38.4
5 | 1.11 | 5.1 | 38.4
6 | 1.29 | 17.1 | 38.4
Matsui: C8-0 | 0.84 | 8.002421 | 40.9
C12-0 | 0.88 | 11.99758 | 40.9
C18-0 | 0.87 | 18.00242 | 40.9
C24-0 | 1.05 | 24.00121 | 40.9
C30-0 | 1.13 | 30 | 40.9
Yu: C90-1 | 1.244859 | 9 | 97.3
C90-2 | 1.145504 | 9 | 97.3
C150-1 | 1.338574 | 15 | 97.3
C150-2 | 1.121628 | 15 | 97.3
C300-1 | 1.18443 | 30 | 97.3
C300-2 | 1.305751 | 30 | 97.3
Lee: O49C36_30 | 0.9863644 | 4.888889 | 31.5
O57C30_30 | 1.249897 | 5.266667 | 31.5
Dundu: S1-1 | 1.130392 | 8.707009 | 40.3
S1-2 | 1.033381 | 13.06051 | 40.3
S1-4 | 1.136418 | 21.76752 | 40.3
S1-5 | 1.072741 | 7.85546 | 40.3
S1-6 | 1.070818 | 11.78319 | 40.3
S1-7 | 0.9831228 | 15.71092 | 40.3
S1-8 | 1.003456 | 19.63865 | 40.3
S1-9 | 1.038018 | 7.183908 | 40.3
S1-10 | 0.9946155 | 10.77586 | 40.3
S1-11 | 0.9837342 | 14.36782 | 40.3
S1-12 | 0.9482953 | 17.95977 | 40.3
S2-1 | 1.18613 | 6.56168 | 30.9
S2-2 | 1.082465 | 9.84252 | 30.9
S2-3 | 1.101324 | 13.12336 | 30.9
S2-4 | 1.091144 | 16.4042 | 30.9
S2-5 | 1.149224 | 6.056935 | 30.9
S2-6 | 1.108264 | 9.085403 | 30.9
S2-7 | 1.065864 | 12.11387 | 30.9
S2-8 | 1.145967 | 15.14234 | 30.9
S2-9 | 1.165889 | 5.162623 | 30.9
S2-10 | 1.098433 | 7.743934 | 30.9
S2-11 | 1.154662 | 10.32525 | 30.9
S2-12 | 1.08713 | 12.90656 | 30.9
Yang: Ccfst-1 | 1.165087 | 4.5 | 42.1
Ccfst-2 | 1.265364 | 6 | 42.1
Guler: CF2.5-1 | 1.023546 | 5.248655 | 145
CF2.5-2 | 1.04025 | 5.254861 | 145
CF2.5-3 | 1.058814 | 5.255551 | 145
CF3-1 | 1.074155 | 5.250033 | 145
CF3-2 | 1.072009 | 5.274262 | 145
CF3-3 | 1.075633 | 5.265236 | 145
CF3.3-1 | 1.075189 | 5.250722 | 145 | 8 | Short Circ | fcyl >75 | Av T/EC4 = | 1.043125
Portoles: 1 | 0.9007593 | 13.42767 | 37.7 | 16 | Long Circ | fcyl >75 | Av T/EC4 = | 1.122823
13 | 1.06 | 13.42767 | 75.7 | 9 | C all long | fcyl >=100 | Av T/EC4 = | 1.026177
14 | 0.83 | 13.42767 | 120.1
Elchalaken 114/59 | 1.21 | 5.2 | 45.8 | 110 | all Circ |  | Av T/EC4 = | 1.083903
Rectangular
Tao: UCFT1-1 | 0.8349896 | 5.95 | 46.64
UCFT2-1 | 0.917259 | 11.7 | 46.64
Zhang: SA1 | 0.9778527 | 7.390146 | 75.28
SA2 | 1.016671 | 14.71572 | 75.28
SA3 | 1.017477 | 20.8681 | 75.28
SA4 | 0.9648101 | 7.166446 | 75.28
SA5 | 1.014672 | 14.67333 | 75.28
SA6 | 0.8513233 | 20.57067 | 75.28
RA1 | 0.9508309 | 7.361008 | 75.28
RA2 | 1.03007 | 14.52678 | 75.28
RA3 | 0.995808 | 7.391653 | 75.28
RA4 | 0.9902006 | 14.5274 | 75.28
Yu: S30-1 | 0.8475015 | 3 | 97.28
S30-2 | 0.8552124 | 3 | 97.28
S30-3 | 0.8341826 | 3 | 97.28
S30-4 | 0.8552124 | 3 | 97.28
S90-1 | 0.7720746 | 9 | 97.28
S90-2 | 0.7697881 | 9 | 97.28
S150-1 | 0.842474 | 15 | 97.28
S150-2 | 0.8700961 | 15 | 97.28
S300-1 | 1.126843 | 30 | 97.28
S300-2 | 1.107825 | 30 | 97.28
Yang: Scfst-1 | 0.9116301 | 4.5 | 42.08
Scfst-2 | 0.9736221 | 6 | 42.08
Ding: SST1-A | 0.8819397 | 3.004808 | 32.32
SST1-B | 0.7870701 | 2.988048 | 32.32
SST1-C | 0.7446296 | 2.986858 | 32.32
Asiani: SC1B | 1.385145 | 3 | 21
SC2B | 1.287617 | 3 | 21
SC3B | 1.197883 | 3 | 21
SC4B | 1.156883 | 3 | 21
HSSC1 | 1.092162 | 3 | 54.5
HSSC2 | 1.107531 | 3 | 54.5
HSSC3 | 1.04558 | 3 | 54.5
HSSC4 | 1.009329 | 3 | 54.5
HSSC5 | 0.8407712 | 3 | 54.5
HSSC6 | 0.8744776 | 3 | 54.5
HSSC7 | 0.9636221 | 3.166667 | 54.5
HSSC8 | 0.9571682 | 3.166667 | 54.5
Du(a): CSC40SC2 | 1.039929 | 6.009901 | 34.56
CSC50SC3 | 1.005448 | 0.5882353 | 44.24
CSC40SB5 | 1.084141 | 4.546218 | 34.56
CSC50SB6 | 1.027927 | 4.434426 | 44.24
CSC40SD8 | 1.143648 | 3.02 | 34.56
CSC50SD9 | 1.081107 | 3.006667 | 44.24
Du(b): HS1C40SA1 | 1.195675 | 3.61 | 34.56
HS1C50SA4 | 1.196126 | 3.6 | 44.24
HS1C40SB2 | 0.9868299 | 4.46281 | 34.56
HS1C50SB8 | 0.9862703 | 4.42623 | 44.24
HS2C40SA61 | 1.447948 | 3.524272 | 34.56
HS2C50SA64 | 1.488796 | 3.544554 | 44.24
HS2C40SB62 | 1.216977 | 4.554622 | 34.56
HS2C50SB65 | 1.123016 | 4.541667 | 44.24
Dundu: S1-1 | 0.9411047 | 9.84252 | 25
S1-2 | 0.967877 | 14.76378 | 25
S1-3 | 0.9207481 | 19.68504 | 25
S1-4 | 0.8767817 | 24.6063 | 25
S1-5 | 1.228064 | 8.333333 | 25
S1-6 | 1.098532 | 12.5 | 25
S1-7 | 1.052304 | 16.66667 | 25
S1-8 | 0.9328478 | 20.83333 | 25
S1-9 | 1.143344 | 6.666667 | 25
S1-10 | 1.034537 | 10 | 25
S1-11 | 1.056349 | 13.33333 | 25
S1-12 | 1.017769 | 16.66667 | 25
S2-1 | 1.028131 | 45 | 28.8
S2-2 | 1.000946 | 45 | 28.8
S2-3 | 1.134459 | 45 | 28.8
S2-4 | 1.014866 | 42.85714 | 28.8
S2-5 | 1.03991 | 42.85714 | 28.8
S2-6 | 1.062254 | 42.85714 | 28.8
S2-7 | 0.9773656 | 35.52632 | 28.8
S2-8 | 0.9311158 | 35.52632 | 28.8
S2-9 | 0.928019 | 35.52632 | 28.8
S2-10 | 0.8583472 | 27 | 28.8
S3-1 | 0.8318427 | 27 | 28.8
S3-2 | 1.090793 | 22.5 | 28.8
S3-3 | 0.889212 | 22.5 | 28.8
S3-4 | 0.9536332 | 18 | 28.8
S3-5 | 1.021789 | 18 | 28.8
Khan(a): CB15-SL1(A) | 2.098288 | 20.45178 | 113
CB15-SL1(B) | 1.655692 | 20.47671 | 113
CB15-SL1(C) | 1.91298 | 20.54348 | 113
CB20-SL1(A) | 1.209638 | 15.29281 | 113
CB20-SL1(B) | 1.22314 | 15.28972 | 113
CB20-SL1(C) | 1.368885 | 15.22812 | 113
CB25-SL1(A) | 1.359352 | 12.18176 | 113
CB25-SL1(B) | 1.290683 | 12.15532 | 113
CB25-SL1(C) | 1.016267 | 12.18863 | 113
Khan(b): CB15-SL2(A) | 1.615358 | 33.7816 | 113
CB15-SL2(B) | 2.41287 | 33.7453 | 113
CB15-SL2(C) | 1.59128 | 33.45765 | 113
CB20-SL2(A) | 1.48476 | 25.13257 | 113
CB20-SL2(B) | 1.125473 | 25.12 | 113
CB20-SL2(C) | 1.354403 | 25.27926 | 113
CB25-SL2(A) | 1.566722 | 20.16051 | 113
CB25-SL2(B) | 1.403181 | 20.08154 | 113
CB25-SL2(C) | 1.403095 | 20.17023 | 113
CB30-SL2(A) | 1.327573 | 16.77799 | 113
CB30-SL2(B) | 1.258985 | 16.75113 | 113
CB30-SL2(C) | 1.333623 | 16.71213 | 113
CB40-SL2(A) | 1.067808 | 12.58391 | 113
CB40-SL2(B) | 1.047736 | 12.59148 | 113
CB40-SL2(C) | 1.101202 | 12.57383 | 113
CB15-SL3(A) | 2.417438 | 47.19796 | 113
CB15-SL3(B) | 1.501417 | 47.49155 | 113
CB15-SL3(C) | 2.152286 | 47.35707 | 113
CB20-SL3(A) | 1.624761 | 35.47833 | 113
CB20-SL3(B) | 1.689852 | 35.33199 | 113
CB20-SL3(C) | 1.505663 | 35.29294 | 113
CB25-SL3(A) | 1.468965 | 28.22924 | 113
CB25-SL3(B) | 1.149594 | 28.26787 | 113
CB25-SL3(C) | 1.4683 | 28.23151 | 113
CB30-SL3(A) | 2.220032 | 23.51838 | 113
CB30-SL3(B) | 1.246009 | 23.58947 | 113
CB30-SL3(C) | 1.353276 | 23.42583 | 113
CB40-SL3(A) | 1.135717 | 17.57406 | 113
CB40-SL3(B) | 1.344476 | 17.59607 | 113
CB40-SL3(C) | 1.134145 | 17.50137 | 113
CB15-SH(A) | 1.134565 | 3.849271 | 100
CB15-SH(B) | 1.25035 | 3.911075 | 100
CB20-SH(A) | 1.135151 | 3.61591 | 100
CB20-SH(B) | 1.189586 | 3.629032 | 100
CB25-SH(A) | 0.9725536 | 3.495941 | 100
CB25-SH(B) | 0.9461038 | 3.481671 | 100
CB30-SH(A) | 0.9940345 | 3.400227 | 100
CB30-SH(B) | 0.9597213 | 3.402949 | 100
CB30-SL1(A) | 1.318747 | 10.10883 | 113
CB30-SL1(B) | 1.239191 | 10.1359 | 113
CB30-SL1(C) | 1.299349 | 10.12167 | 113
CB40-SH(A) | 0.7454335 | 3.316416 | 113
CB40-SH(B) | 0.8078388 | 3.321423 | 113 | 14 | Short Rec | fcyl>75 | Av T/EC4 = | 0.9662462
CB40-SL1(A) | 1.148781 | 7.6111 | 113 | 61 | Long Rec | fcyl>75 | Av T/EC4 = | 1.312905
CB40-SL1(B) | 1.151522 | 7.608423 | 113 | 55 | Rect | fcyl>=100 | Av T/EC4 = | 1.36225
CB40-SL1(C) | 0.989879 | 7.60957 | 113 | 10 | Short Rec | fcyl>=100 | Av T/EC4 = | 1.013534
Rect. (135) Av = | 0.9721199 |  |  | 45 | Long Rec | fcyl>=100 | Av T/EC4 = | 1.439742
|  |  |  | 245 | All No | Moment | AvT/EC4= | 1.121919