## Data
an) NEW from Dong Dec '06 Short Circular Concrete Filled Steel Tubes No Moment
DATA | [5 empty] | local buckling if D/t > 90*(235/fy)
[7 empty] | local |  |  |  |  | Npl,Rd | [8 empty] | d
Ref. No. | Dia. | thick | Yield | f cyl | Length | D/t | buckling | slender- | Test | Uniax. | L/D | EC4 no | Nu cdg | Nu EC4 | K1*Nu | Test | Test | Test | Test | Test | Asfy | Ac | As | slend. | n10 | n20 | coeff. | K1
| mm | mm | N/mm2 | N/mm2 | mm |  | if > 1 | ness | kN | kN |  | eta' kN | kN | kN | kN | Nunia | no eta | Nucdg | NuEC4 | K1*EC | Npl,Rd | mm2 | mm2 |  |  |  |  | Chi'
Giakoumelis & Lam | 2004 | Ref. 101 |  | *
C1 | 114 | 3.87 | 343 | 0.1 | 298.9 | 29.45736 | 0.4777246 | 0.093 | 539 | 460 | 2.62193 | 460 | 460 | 460 | 460 | 1.17 | 1.17 | 1.17 | 1.172 | 1.172 | 0.9983956 | 8868.076 | 1338.956 | 0.0933213 | 3.321607 | 0.7966607 | 1 | 1
C2 | 115.04 | 5.02 | 343 | 0.1 | 300 | 22.91633 | 0.3716455 | 0.096 | 805.8 | 596 | 2.607789 | 596 | 596 | 596 | 596 | 1.35 | 1.35 | 1.35 | 1.352 | 1.352 | 0.9985573 | 8659.01295 | 1735.103 | 0.09561709 | 3.286509 | 0.7978085 | 1 | 1
C3 | 114.43 | 3.98 | 343 | 25.1 | 300 | 28.75126 | 0.4662733 | 0.109 | 948 | 664 | 2.62169 | 697 | 875 | 933 | 933 | 1.43 | 1.36 | 1.08 | 1.016 | 1.016 | 0.6796102 | 8903.162 | 1381.016 | 0.1087757 | 3.088796 | 0.8043879 | 1 | 1
C4 | 114.57 | 3.99 | 343 | 74.9 | 300 | 28.71429 | 0.4656738 | 0.134 | 1308 | 1044 | 2.618487 | 1144 | 1256 | 1347 | 1347 | 1.25 | 1.14 | 1.04 | 0.971 | 0.971 | 0.4155922 | 8923.243 | 1386.115 | 0.1339094 | 2.727516 | 0.8169547 | 1 | 1
C5g | 114.43 | 3.82 | 343 | 27.8 | 300 | 29.9555 | 0.4858031 | 0.11 | 929 | 667 | 2.62169 | 704 | 871 | 930 | 930 | 1.39 | 1.32 | 1.07 | 0.999 | 0.999 | 0.6467389 | 8956.761 | 1327.417 | 0.1104309 | 3.064344 | 0.8052154 | 1 | 1
C6g | 114.26 | 3.93 | 343 | 77.8 | 300 | 29.07379 | 0.471504 | 0.136 | 1359 | 1055 | 2.625591 | 1159 | 1264 | 1357 | 1357 | 1.29 | 1.17 | 1.08 | 1.001 | 1.001 | 0.4031314 | 8891.459 | 1362.185 | 0.1357847 | 2.701421 | 0.8178923 | 1 | 1
C7 | 114.88 | 4.91 | 343 | 27.8 | 300.5 | 23.39715 | 0.3794431 | 0.11 | 1380 | 787 | 2.615773 | 823 | 1039 | 1100 | 1100 | 1.75 | 1.68 | 1.33 | 1.255 | 1.255 | 0.706968 | 8668.912 | 1696.311 | 0.1096556 | 3.075786 | 0.8048278 | 1 | 1
C8 | 115.04 | 4.92 | 343 | 83.9 | 300 | 23.38211 | 0.3791993 | 0.134 | 1787 | 1204 | 2.607789 | 1313 | 1456 | 1555 | 1555 | 1.48 | 1.36 | 1.23 | 1.149 | 1.149 | 0.444642 | 8692.031 | 1702.084 | 0.1335126 | 2.733053 | 0.8167563 | 1 | 1
C9 | 115.02 | 5.02 | 343 | 46.1 | 300.5 | 22.91235 | 0.3715809 | 0.118 | 1413 | 934 | 2.612589 | 994 | 1191 | 1263 | 1263 | 1.51 | 1.42 | 1.19 | 1.119 | 1.119 | 0.5986237 | 8655.715 | 1734.787 | 0.1178876 | 2.955337 | 0.8089438 | 1 | 1
C10g | 114.49 | 3.75 | 343 | 46.1 | 299.3 | 30.53067 | 0.4951309 | 0.12 | 1038 | 800 | 2.614202 | 862 | 1001 | 1072 | 1072 | 1.3 | 1.2 | 1.04 | 0.968 | 0.968 | 0.5191256 | 8990.341 | 1304.625 | 0.1204699 | 2.918028 | 0.810235 | 1 | 1
C11 | 114.29 | 3.75 | 343 | 46.1 | 300 | 30.47733 | 0.494266 | 0.121 | 1067 | 798 | 2.624902 | 860 | 998 | 1068 | 1068 | 1.34 | 1.24 | 1.07 | 0.999 | 0.999 | 0.5193931 | 8956.761 | 1302.268 | 0.1209708 | 2.910817 | 0.8104854 | 1 | 1
C12 | 114.3 | 3.85 | 343 | 25.5 | 300 | 29.68831 | 0.48147 | 0.109 | 998 | 652 | 2.624672 | 686 | 857 | 914 | 914 | 1.53 | 1.45 | 1.16 | 1.092 | 1.092 | 0.6679535 | 8924.917 | 1335.907 | 0.1092209 | 3.082209 | 0.8046105 | 1 | 1
C13g | 114.09 | 3.85 | 343 | 25.5 | 300.5 | 29.63377 | 0.4805854 | 0.11 | 948 | 650 | 2.633886 | 684 | 855 | 911 | 911 | 1.46 | 1.39 | 1.11 | 1.041 | 1.041 | 0.6686329 | 8889.788 | 1333.367 | 0.109582 | 3.076873 | 0.804791 | 1 | 1
C14 | 114.54 | 3.84 | 343 | 79.1 | 300 | 29.828125 | 0.4837374 | 0.136 | 1359 | 1061 | 2.619172 | 1167 | 1266 | 1362 | 1362 | 1.28 | 1.16 | 1.07 | 0.998 | 0.998 | 0.3925111 | 8968.507 | 1335.453 | 0.1364761 | 2.69183 | 0.818238 | 1 | 1
C15g | 114.37 | 3.85 | 343 | 79.1 | 299.5 | 29.70649 | 0.4817649 | 0.136 | 1182 | 1059 | 2.618694 | 1165 | 1265 | 1360 | 1360 | 1.12 | 1.01 | 0.93 | 0.869 | 0.869 | 0.3935678 | 8936.642 | 1336.754 | 0.1363799 | 2.693164 | 0.8181899 | 1 | 1
0
Ellobody et al | 2006 | Ref. 102 |  | * | [17 empty] | #VALUE!
CC6-C-0 | 238 | 4.54 | 507 | 0.1 | 714 | 52.42291 | 1.256663 | 0.12 | 1768 | 1692 | 3 | 1692 | 1692 | 1692 | 1692 | 1.04 | 1.04 | 1.04 | 1.045 | 1.045 | 0.9977591 | 41158.28 | 3329.8 | 0.119874 | 2.926617 | 0.809937 | 1 | 1
CC6-D-0 | 360 | 4.54 | 525 | 0.1 | 1080 | 79.29515 | 1.968319 | 0.113 | 2778 | 2670 | 3 | 2671 | 2671 | 2671 | 2671 | 1.04 | 1.04 | 1.04 | 1.04 | 1.04 | 0.9965103 | 96717.72 | 5069.865 | 0.1134192 | 3.020431 | 0.8067096 | 1 | 1
CC6-C-2 | 239 | 4.54 | 507 | 25.4 | 717 | 52.64317 | 1.261943 | 0.142 | 3035 | 2592 | 3 | 2750 | 3390 | 3493 | 3493 | 1.17 | 1.1 | 0.9 | 0.869 | 0.869 | 0.6165235 | 41518.66 | 3344.063 | 0.1418842 | 2.617372 | 0.8209421 | 1 | 1
CC6-C-4-2 | 238 | 4.54 | 507 | 40.5 | 714 | 52.42291 | 1.256663 | 0.154 | 3647 | 3105 | 3 | 3355 | 3900 | 4042 | 4042 | 1.17 | 1.09 | 0.94 | 0.902 | 0.902 | 0.5031918 | 41158.28 | 3329.8 | 0.1536445 | 2.458889 | 0.8268223 | 1 | 1
CC6-C-8 | 238 | 4.54 | 507 | 77 | 714 | 52.42291 | 1.256663 | 0.178 | 5578 | 4382 | 3 | 4857 | 5177 | 5440 | 5440 | 1.27 | 1.15 | 1.08 | 1.025 | 1.025 | 0.3475826 | 41158.28 | 3329.8 | 0.17801 | 2.145504 | 0.839005 | 1 | 1
CC6-D-2 | 361 | 4.54 | 525 | 35.4 | 1083 | 79.51542 | 1.973787 | 0.153 | 5633 | 5596 | 3 | 6113 | 6880 | 7238 | 7238 | 1.01 | 0.92 | 0.82 | 0.778 | 0.778 | 0.4366378 | 97269.73 | 5084.128 | 0.1525069 | 2.474014 | 0.8262535 | 1 | 1
CC6-D-4-1 | 361 | 4.54 | 525 | 41.1 | 1083 | 79.51542 | 1.973787 | 0.158 | 7260 | 6067 | 3 | 6667 | 7351 | 7755 | 7755 | 1.2 | 1.09 | 0.99 | 0.936 | 0.936 | 0.400355 | 97269.73 | 5084.128 | 0.1576772 | 2.405627 | 0.8288386 | 1 | 1
CC6-D-8 | 360 | 4.54 | 525 | 85.1 | 1080 | 79.29515 | 1.968319 | 0.191 | 11505 | 9658 | 3 | 10892 | 10938 | 11753 | 11753 | 1.19 | 1.06 | 1.05 | 0.979 | 0.979 | 0.2443701 | 96717.72 | 5069.865 | 0.1911009 | 1.985466 | 0.8455504 | 1 | 1
0
Bai & Li | 2003 | Ref. 103 |  | * | [17 empty] | #VALUE!
GZSJ-1 | 164 | 3.8 | 342 | 24.2 | 520 | 43.15789 | 0.6978723 | 0.132 | 1639 | 1049 | 3.170732 | 1119 | 1353 | 1418 | 1418 | 1.56 | 1.46 | 1.21 | 1.156 | 1.156 | 0.58451 | 19211.59 | 1912.476 | 0.1319684 | 2.754651 | 0.8159842 | 1 | 1
GZSJ-2 | 164 | 3.8 | 342 | 24.2 | 520 | 43.15789 | 0.6978723 | 0.132 | 1639 | 1049 | 3.170732 | 1119 | 1353 | 1418 | 1418 | 1.56 | 1.46 | 1.21 | 1.156 | 1.156 | 0.58451 | 19211.59 | 1912.476 | 0.1319684 | 2.754651 | 0.8159842 | 1 | 1
GZSJ-3 | 164 | 3.8 | 342 | 24.2 | 520 | 43.15789 | 0.6978723 | 0.132 | 1639 | 1049 | 3.170732 | 1119 | 1353 | 1418 | 1418 | 1.56 | 1.46 | 1.21 | 1.156 | 1.156 | 0.58451 | 19211.59 | 1912.476 | 0.1319684 | 2.754651 | 0.8159842 | 1 | 1
GZSJ-4 | 159 | 4.8 | 366 | 24.2 | 520 | 33.125 | 0.573227 | 0.138 | 1907 | 1212 | 3.27044 | 1275 | 1597 | 1638 | 1638 | 1.57 | 1.5 | 1.19 | 1.164 | 1.164 | 0.6674924 | 17530.37 | 2325.281 | 0.1382718 | 2.666997 | 0.8191359 | 1 | 1
GZSJ-5 | 159 | 4.8 | 366 | 24.2 | 520 | 33.125 | 0.573227 | 0.138 | 1907 | 1212 | 3.27044 | 1275 | 1597 | 1638 | 1638 | 1.57 | 1.5 | 1.19 | 1.164 | 1.164 | 0.6674924 | 17530.37 | 2325.281 | 0.1382718 | 2.666997 | 0.8191359 | 1 | 1
GZSJ-6 | 159 | 4.8 | 366 | 24.2 | 520 | 33.125 | 0.573227 | 0.138 | 1907 | 1212 | 3.27044 | 1275 | 1597 | 1638 | 1638 | 1.57 | 1.5 | 1.19 | 1.164 | 1.164 | 0.6674924 | 17530.37 | 2325.281 | 0.1382718 | 2.666997 | 0.8191359 | 1 | 1
GZSJ-7 | 159 | 5.2 | 379 | 24.2 | 520 | 30.57692 | 0.5479269 | 0.14 | 2037 | 1309 | 3.27044 | 1372 | 1737 | 1769 | 1769 | 1.56 | 1.48 | 1.17 | 1.151 | 1.151 | 0.6940561 | 17343.13 | 2512.52 | 0.1398636 | 2.645074 | 0.8199318 | 1 | 1
GZSJ-8 | 159 | 5.2 | 379 | 24.2 | 520 | 30.57692 | 0.5479269 | 0.14 | 2037 | 1309 | 3.27044 | 1372 | 1737 | 1769 | 1769 | 1.56 | 1.48 | 1.17 | 1.151 | 1.151 | 0.6940561 | 17343.13 | 2512.52 | 0.1398636 | 2.645074 | 0.8199318 | 1 | 1
GZSJ-9 | 159 | 5.2 | 379 | 24.2 | 520 | 30.57692 | 0.5479269 | 0.14 | 2037 | 1309 | 3.27044 | 1372 | 1737 | 1769 | 1769 | 1.56 | 1.48 | 1.17 | 1.151 | 1.151 | 0.6940561 | 17343.13 | 2512.52 | 0.1398636 | 2.645074 | 0.8199318 | 1 | 1
GZSJ-10 | 159 | 6.3 | 360 | 24.2 | 520 | 25.2381 | 0.4295846 | 0.137 | 2177 | 1434 | 3.27044 | 1495 | 1911 | 1942 | 1942 | 1.52 | 1.46 | 1.14 | 1.121 | 1.121 | 0.7277642 | 16833.4 | 3022.243 | 0.1372706 | 2.680829 | 0.8186353 | 1 | 1
GZSJ-11 | 159 | 6.3 | 360 | 24.2 | 520 | 25.2381 | 0.4295846 | 0.137 | 2177 | 1434 | 3.27044 | 1495 | 1911 | 1942 | 1942 | 1.52 | 1.46 | 1.14 | 1.121 | 1.121 | 0.7277642 | 16833.4 | 3022.243 | 0.1372706 | 2.680829 | 0.8186353 | 1 | 1
GZSJ-12 | 159 | 6.3 | 360 | 24.2 | 520 | 25.2381 | 0.4295846 | 0.137 | 2177 | 1434 | 3.27044 | 1495 | 1911 | 1942 | 1942 | 1.52 | 1.46 | 1.14 | 1.121 | 1.121 | 0.7277642 | 16833.4 | 3022.243 | 0.1372706 | 2.680829 | 0.8186353 | 1 | 1
0
Zhang | 2003 | [20 empty] | 3151023.8
L-A-1-92h | 167.4 | 3.32 | 354 | 40.6 | 503 | 50.42169 | 0.8439375 | 0.141 | 1704 | 1306 | 3.004779 | 1430 | 1591 | 1695 | 1695 | 1.3 | 1.19 | 1.07 | 1.005 | 1.005 | 0.4236534 | 20297.65 | 1711.368 | 0.1413685 | 2.624429 | 0.8206842 | 1 | 1
L-A-2-99h | 167.3 | 3.35 | 354 | 40.6 | 502 | 49.9403 | 0.8358802 | 0.141 | 1668 | 1310 | 3.000598 | 1433 | 1597 | 1701 | 1701 | 1.27 | 1.16 | 1.04 | 0.981 | 0.981 | 0.4262487 | 20257.27 | 1725.464 | 0.1410452 | 2.628858 | 0.8205226 | 1 | 1
L-A-3-98h | 167.5 | 3.33 | 354 | 40.6 | 503 | 50.3003 | 0.8419057 | 0.141 | 1700 | 1309 | 3.002985 | 1433 | 1595 | 1699 | 1699 | 1.3 | 1.19 | 1.07 | 1.001 | 1.001 | 0.4242725 | 20317.86 | 1717.465 | 0.1412576 | 2.625947 | 0.8206288 | 1 | 1
L-B-1-85h | 138.9 | 3.29 | 331.7 | 35.7 | 419 | 42.21884 | 0.6621272 | 0.134 | 1140 | 882 | 3.016559 | 956 | 1098 | 1165 | 1165 | 1.29 | 1.19 | 1.04 | 0.979 | 0.979 | 0.4863232 | 13751.21 | 1401.643 | 0.1340112 | 2.726096 | 0.8170056 | 1 | 1
L-B-2-88h | 139 | 3.29 | 331.7 | 35.7 | 419 | 42.24924 | 0.6626039 | 0.134 | 1220 | 883 | 3.014388 | 957 | 1099 | 1167 | 1167 | 1.38 | 1.27 | 1.11 | 1.045 | 1.045 | 0.4861733 | 13772 | 1402.677 | 0.1339158 | 2.727426 | 0.8169579 | 1 | 1
L-B-3-89h | 139.5 | 3.37 | 331.7 | 35.7 | 419 | 41.39466 | 0.6492013 | 0.133 | 1180 | 898 | 3.003584 | 972 | 1119 | 1188 | 1188 | 1.31 | 1.21 | 1.05 | 0.993 | 0.993 | 0.4918274 | 13842.81 | 1441.231 | 0.1332171 | 2.73718 | 0.8166085 | 1 | 1
L-C-1-87h | 139.9 | 3.58 | 325.3 | 35.7 | 416 | 39.07821 | 0.6010469 | 0.131 | 1222 | 919 | 2.973553 | 993 | 1148 | 1220 | 1220 | 1.33 | 1.23 | 1.06 | 1.002 | 1.002 | 0.5022584 | 13838.64 | 1533.177 | 0.1307334 | 2.771983 | 0.8153667 | 1 | 1
L-C-2-101h | 139.9 | 3.54 | 325.3 | 35.7 | 421 | 39.51977 | 0.6078384 | 0.132 | 1242 | 914 | 3.009292 | 988 | 1141 | 1211 | 1211 | 1.36 | 1.26 | 1.09 | 1.026 | 1.026 | 0.4993064 | 13855.33 | 1516.492 | 0.1324019 | 2.74858 | 0.8162009 | 1 | 1
L-C-3-30h | 139.9 | 3.48 | 325.3 | 35.7 | 419 | 40.20115 | 0.6183184 | 0.132 | 1300 | 906 | 2.994996 | 981 | 1130 | 1201 | 1201 | 1.43 | 1.33 | 1.15 | 1.082 | 1.082 | 0.4945636 | 13880.37 | 1491.444 | 0.1319552 | 2.754835 | 0.8159776 | 1 | 1
L-E-1-15h | 133.4 | 5.21 | 351 | 37.2 | 396 | 25.60461 | 0.4249275 | 0.131 | 1612 | 1112 | 2.968516 | 1178 | 1435 | 1493 | 1493 | 1.45 | 1.37 | 1.12 | 1.08 | 1.08 | 0.6251777 | 11878.42 | 2098.175 | 0.1309582 | 2.768824 | 0.8154791 | 1 | 1
L-E-2-25h | 133.2 | 5.06 | 351 | 37.2 | 397 | 26.32411 | 0.4368682 | 0.132 | 1580 | 1091 | 2.98048 | 1158 | 1406 | 1464 | 1464 | 1.45 | 1.36 | 1.12 | 1.079 | 1.079 | 0.6174241 | 11897.75 | 2036.972 | 0.1316974 | 2.75845 | 0.8158487 | 1 | 1
L-E-3-13h | 133.4 | 5.23 | 351 | 37.2 | 398 | 25.50669 | 0.4233026 | 0.132 | 1640 | 1115 | 2.983508 | 1181 | 1439 | 1495 | 1495 | 1.47 | 1.39 | 1.14 | 1.097 | 1.097 | 0.6258858 | 11870.7 | 2105.901 | 0.131629 | 2.759409 | 0.8158145 | 1 | 1
M-A-1-97h | 167 | 3.37 | 354 | 56.5 | 503 | 49.5549 | 0.8294295 | 0.154 | 2075 | 1582 | 3.011976 | 1753 | 1870 | 2001 | 2001 | 1.31 | 1.18 | 1.11 | 1.037 | 1.037 | 0.3498356 | 20171.59 | 1732.378 | 0.1537812 | 2.457075 | 0.8268906 | 1 | 1
M-A-2-100h | 167.1 | 3.33 | 354 | 56.5 | 503 | 50.18018 | 0.8398952 | 0.154 | 2105 | 1577 | 3.010174 | 1749 | 1862 | 1994 | 1994 | 1.33 | 1.2 | 1.13 | 1.056 | 1.056 | 0.3467702 | 20216.92 | 1713.28 | 0.15391 | 2.455366 | 0.826955 | 1 | 1
M-A-3-95h | 167.8 | 3.33 | 354 | 56.5 | 504 | 50.39039 | 0.8434136 | 0.154 | 2055 | 1589 | 3.003576 | 1761 | 1875 | 2008 | 2008 | 1.29 | 1.17 | 1.1 | 1.023 | 1.023 | 0.3458793 | 20393.72 | 1720.603 | 0.1536178 | 2.459244 | 0.8268089 | 1 | 1
M-B-1-20h | 138.6 | 3.31 | 331.7 | 50 | 418 | 41.87311 | 0.656705 | 0.145 | 1490 | 1048 | 3.015873 | 1151 | 1264 | 1347 | 1347 | 1.42 | 1.29 | 1.18 | 1.106 | 1.106 | 0.4054279 | 13680.63 | 1406.836 | 0.1447322 | 2.57856 | 0.8223661 | 1 | 1
M-B-2-26h | 138.9 | 3.36 | 331.7 | 50 | 420 | 41.33929 | 0.6483329 | 0.145 | 1520 | 1058 | 3.023758 | 1161 | 1277 | 1360 | 1360 | 1.44 | 1.31 | 1.19 | 1.118 | 1.118 | 0.4087613 | 13722.12 | 1430.726 | 0.1449148 | 2.576081 | 0.8224574 | 1 | 1
M-B-3-90h | 138.6 | 3.3 | 331.7 | 50 | 420 | 42 | 0.658695 | 0.145 | 1500 | 1047 | 3.030303 | 1150 | 1262 | 1345 | 1345 | 1.43 | 1.3 | 1.19 | 1.115 | 1.115 | 0.4045844 | 13684.77 | 1402.689 | 0.1454817 | 2.568392 | 0.8227409 | 1 | 1
M-C-1-120h | 140.3 | 3.62 | 325.3 | 49.1 | 418 | 38.75691 | 0.596105 | 0.141 | 1582 | 1086 | 2.97933 | 1188 | 1319 | 1405 | 1405 | 1.46 | 1.33 | 1.2 | 1.126 | 1.126 | 0.4256287 | 13905.44 | 1554.402 | 0.1405796 | 2.635243 | 0.8202898 | 1 | 1
M-C-2-96h | 140 | 3.6 | 325.3 | 49.1 | 418 | 38.88889 | 0.598135 | 0.141 | 1582 | 1080 | 2.985714 | 1182 | 1311 | 1397 | 1397 | 1.46 | 1.34 | 1.21 | 1.132 | 1.132 | 0.4245543 | 13851.15 | 1542.647 | 0.1409598 | 2.630027 | 0.8204799 | 1 | 1
M-C-3-86h | 139.7 | 3.61 | 325.3 | 49.1 | 420 | 38.69806 | 0.5952 | 0.142 | 1540 | 1077 | 3.006442 | 1179 | 1308 | 1392 | 1392 | 1.43 | 1.31 | 1.18 | 1.106 | 1.106 | 0.4258469 | 13784.48 | 1543.417 | 0.141867 | 2.617606 | 0.8209335 | 1 | 1
M-E-1-21h | 133.4 | 5.17 | 351 | 56.5 | 396 | 25.80271 | 0.4282152 | 0.141 | 1810 | 1302 | 2.968516 | 1403 | 1624 | 1697 | 1697 | 1.39 | 1.29 | 1.11 | 1.067 | 1.067 | 0.52105 | 11893.88 | 2082.716 | 0.141404 | 2.623943 | 0.820702 | 1 | 1
M-E-2-27h | 133.2 | 5.03 | 351 | 56.5 | 396 | 26.48111 | 0.4394738 | 0.142 | 1770 | 1283 | 2.972973 | 1384 | 1596 | 1670 | 1670 | 1.38 | 1.28 | 1.11 | 1.06 | 1.06 | 0.5136593 | 11909.35 | 2025.369 | 0.1419663 | 2.616249 | 0.8209832 | 1 | 1
M-E-3-23h | 133.2 | 5.07 | 351 | 56.5 | 397 | 26.27219 | 0.4360065 | 0.142 | 1835 | 1288 | 2.98048 | 1388 | 1603 | 1675 | 1675 | 1.42 | 1.32 | 1.14 | 1.096 | 1.096 | 0.5160909 | 11893.88 | 2040.838 | 0.1421925 | 2.613157 | 0.8210963 | 1 | 1
H-B-1-310h | 138.9 | 3.28 | 331.7 | 61.7 | 420 | 42.34756 | 0.6641459 | 0.153 | 1688 | 1185 | 3.023758 | 1312 | 1400 | 1497 | 1497 | 1.42 | 1.29 | 1.21 | 1.128 | 1.128 | 0.3533125 | 13755.36 | 1397.486 | 0.1534268 | 2.46178 | 0.8267134 | 1 | 1
H-B-2-309h | 138.7 | 3.28 | 331.7 | 61.7 | 418 | 42.28659 | 0.6631896 | 0.153 | 1680 | 1182 | 3.013699 | 1309 | 1397 | 1494 | 1494 | 1.42 | 1.28 | 1.2 | 1.124 | 1.124 | 0.3536 | 13713.82 | 1395.425 | 0.1529034 | 2.468737 | 0.8264517 | 1 | 1
H-B-3-312h | 139 | 3.29 | 331.7 | 61.7 | 418 | 42.24924 | 0.6626039 | 0.153 | 1629 | 1188 | 3.007194 | 1315 | 1403 | 1502 | 1502 | 1.37 | 1.24 | 1.16 | 1.085 | 1.085 | 0.3538158 | 13772 | 1402.677 | 0.152557 | 2.473348 | 0.8262785 | 1 | 1
H-D-1-311h | 159.3 | 5.36 | 356.3 | 61.7 | 477 | 29.72015 | 0.5006756 | 0.148 | 2480 | 1833 | 2.99435 | 1993 | 2246 | 2358 | 2358 | 1.35 | 1.24 | 1.1 | 1.052 | 1.052 | 0.4634198 | 17338.46 | 2592.185 | 0.1479596 | 2.534912 | 0.8239798 | 1 | 1
H-D-2-308h | 160.2 | 5.01 | 356.3 | 61.7 | 476 | 31.97605 | 0.5386792 | 0.148 | 2440 | 1799 | 2.971286 | 1963 | 2192 | 2310 | 2310 | 1.36 | 1.24 | 1.11 | 1.056 | 1.056 | 0.4433501 | 17713.89 | 2442.594 | 0.1479791 | 2.53465 | 0.8239895 | 1 | 1
H-D-3-324h | 159.3 | 5.07 | 356.3 | 61.7 | 478 | 31.42012 | 0.5293139 | 0.149 | 2460 | 1792 | 3.000628 | 1953 | 2186 | 2299 | 2299 | 1.37 | 1.26 | 1.13 | 1.07 | 1.07 | 0.4481673 | 17474.09 | 2456.556 | 0.1491503 | 2.518898 | 0.8245752 | 1 | 1
H-E-1-322h | 133.3 | 5.1 | 351 | 61.7 | 396 | 26.13725 | 0.4337672 | 0.144 | 1930 | 1345 | 2.970743 | 1455 | 1663 | 1740 | 1740 | 1.43 | 1.33 | 1.16 | 1.109 | 1.109 | 0.4955096 | 11901.61 | 2054.036 | 0.144335 | 2.583957 | 0.8221675 | 1 | 1
H-E-2-306h | 133.4 | 5.2 | 351 | 61.7 | 396 | 25.65385 | 0.4257447 | 0.144 | 1955 | 1358 | 2.968516 | 1468 | 1681 | 1758 | 1758 | 1.44 | 1.33 | 1.16 | 1.112 | 1.112 | 0.5007514 | 11882.29 | 2094.311 | 0.143959 | 2.589069 | 0.8219795 | 1 | 1
H-E-3-323h | 133.1 | 5.04 | 351 | 61.7 | 397 | 26.40873 | 0.4382725 | 0.145 | 1955 | 1335 | 2.98272 | 1445 | 1649 | 1725 | 1725 | 1.46 | 1.35 | 1.19 | 1.133 | 1.133 | 0.4925305 | 11886.15 | 2027.654 | 0.1450795 | 2.573846 | 0.8225397 | 1 | 1
H-F-1-307h | 133.3 | 5.43 | 392 | 61.7 | 397 | 24.5488 | 0.4549944 | 0.148 | 1820 | 1473 | 2.978245 | 1582 | 1846 | 1907 | 1907 | 1.24 | 1.15 | 0.99 | 0.954 | 0.954 | 0.5405027 | 11774.34 | 2181.314 | 0.1480842 | 2.533235 | 0.8240421 | 1 | 1
H-F-2-313h | 133.1 | 5.44 | 392 | 61.7 | 397 | 24.46691 | 0.4534766 | 0.148 | 1915 | 1471 | 2.98272 | 1579 | 1843 | 1904 | 1904 | 1.3 | 1.21 | 1.04 | 1.006 | 1.006 | 0.5416359 | 11732.06 | 2181.743 | 0.14824 | 2.531137 | 0.82412 | 1 | 1
H-F-3-314h | 133.1 | 5.43 | 392 | 61.7 | 397 | 24.51197 | 0.4543117 | 0.148 | 1930 | 1469 | 2.98272 | 1578 | 1842 | 1903 | 1903 | 1.31 | 1.22 | 1.05 | 1.014 | 1.014 | 0.5410253 | 11735.9 | 2177.903 | 0.1482749 | 2.530668 | 0.8241374 | 1 | 1
[5 empty] | "stub" 3*D | [16 empty] | 0
Sakino et al | 2004 | Ref. 106 |  |  | assumed | [5 empty] | L=3*D | [10 empty] | #VALUE!
CC4-A-2 | 149 | 2.96 | 308 | 25.4 | 447 | 50.33784 | 0.7330522 | 0.123 | 941 | 765 | 3 | 827 | 962 | 1031 | 1031 | 1.23 | 1.14 | 0.98 | 0.913 | 0.913 | 0.5057764 | 16078.58 | 1358.042 | 0.1232577 | 2.878005 | 0.8116288 | 1 | 1
CC4-A-4-1 | 149 | 2.96 | 308 | 40.5 | 447 | 50.33784 | 0.7330522 | 0.137 | 1064 | 972 | 3 | 1069 | 1168 | 1258 | 1258 | 1.09 | 1 | 0.91 | 0.846 | 0.846 | 0.3912788 | 16078.58 | 1358.042 | 0.1370615 | 2.683722 | 0.8185307 | 1 | 1
CC4-A-4-2 | 149 | 2.96 | 308 | 40.5 | 447 | 50.33784 | 0.7330522 | 0.137 | 1080 | 972 | 3 | 1069 | 1168 | 1258 | 1258 | 1.11 | 1.01 | 0.92 | 0.859 | 0.859 | 0.3912788 | 16078.58 | 1358.042 | 0.1370615 | 2.683722 | 0.8185307 | 1 | 1
CC4-A-8 | 149 | 2.96 | 308 | 77 | 447 | 50.33784 | 0.7330522 | 0.164 | 1781 | 1471 | 3 | 1656 | 1667 | 1814 | 1814 | 1.21 | 1.08 | 1.07 | 0.982 | 0.982 | 0.2525828 | 16078.58 | 1358.042 | 0.1644303 | 2.317674 | 0.8322151 | 1 | 1
CC4-C-2 | 301 | 2.96 | 279 | 25.4 | 903 | 101.6892 | 1.341432 | 0.126 | 2382 | 2250 | 3 | 2510 | 2625 | 2897 | 2897 | 1.06 | 0.95 | 0.91 | 0.822 | 0.822 | 0.308068 | 68386.34 | 2771.507 | 0.1263643 | 2.833715 | 0.8131822 | 1 | 1
CC4-C-4-1 | 300 | 2.96 | 279 | 41.1 | 900 | 101.3514 | 1.336975 | 0.146 | 3277 | 3144 | 3 | 3562 | 3517 | 3905 | 3905 | 1.04 | 0.92 | 0.93 | 0.839 | 0.839 | 0.2163549 | 67923.61 | 2762.208 | 0.145776 | 2.564405 | 0.822888 | 1 | 1
CC4-C-4-2 | 300 | 2.96 | 279 | 41.1 | 900 | 101.3514 | 1.336975 | 0.146 | 3152 | 3144 | 3 | 3562 | 3517 | 3905 | 3905 | 1 | 0.88 | 0.9 | 0.807 | 0.807 | 0.2163549 | 67923.61 | 2762.208 | 0.145776 | 2.564405 | 0.822888 | 1 | 1
CC4-C-8 | 301 | 2.96 | 279 | 80.3 | 903 | 101.6892 | 1.341432 | 0.182 | 5540 | 5441 | 3 | 6265 | 5816 | 6535 | 6535 | 1.02 | 0.88 | 0.95 | 0.848 | 0.848 | 0.1234239 | 68386.34 | 2771.507 | 0.182145 | 2.094323 | 0.8410725 | 1 | 1
CC4-D-2 | 450 | 2.96 | 279 | 25.4 | 1350 | 152.027 | 2.005463 | 0.13 | 4415 | 4504 | 3 | 5094 | 5072 | 5671 | 5671 | 0.98 | 0.87 | 0.87 | 0.779 | 0.779 | 0.2276843 | 154886 | 4157.075 | 0.1298212 | 2.784819 | 0.8149106 | 1 | 1
CC4-D-4-1 | 450 | 2.96 | 279 | 41.1 | 1350 | 152.027 | 2.005463 | 0.151 | 6870 | 6571 | 3 | 7526 | 7139 | 8031 | 8031 | 1.05 | 0.91 | 0.96 | 0.855 | 0.855 | 0.154109 | 154886 | 4157.075 | 0.1514168 | 2.488549 | 0.8257084 | 1 | 1
CC4-D-4-2 | 450 | 2.96 | 279 | 41.1 | 1350 | 152.027 | 2.005463 | 0.151 | 6985 | 6571 | 3 | 7526 | 7139 | 8031 | 8031 | 1.06 | 0.93 | 0.98 | 0.87 | 0.87 | 0.154109 | 154886 | 4157.075 | 0.1514168 | 2.488549 | 0.8257084 | 1 | 1
CC4-D-8 | 450 | 2.96 | 279 | 85.1 | 1350 | 152.027 | 2.005463 | 0.194 | 11665 | 12364 | 3 | 14341 | 12932 | 14717 | 14717 | 0.94 | 0.81 | 0.9 | 0.793 | 0.793 | 0.08087469 | 154886 | 4157.075 | 0.1943808 | 1.946282 | 0.8471904 | 1 | 1
CC6-A-2 | 122 | 4.54 | 576 | 25.4 | 366 | 26.87225 | 0.7318399 | 0.151 | 1509 | 1181 | 3 | 1219 | 1608 | 1586 | 1586 | 1.28 | 1.24 | 0.94 | 0.951 | 0.951 | 0.7916157 | 10014.55 | 1675.312 | 0.1510427 | 2.493546 | 0.8255214 | 1 | 1
CC6-A-4-1 | 122 | 4.54 | 576 | 40.5 | 366 | 26.87225 | 0.7318399 | 0.158 | 1657 | 1310 | 3 | 1371 | 1736 | 1721 | 1721 | 1.26 | 1.21 | 0.95 | 0.963 | 0.963 | 0.7038509 | 10014.55 | 1675.312 | 0.1580831 | 2.400297 | 0.8290415 | 1 | 1
CC6-A-4-2 | 122 | 4.54 | 576 | 40.5 | 366 | 26.87225 | 0.7318399 | 0.158 | 1663 | 1310 | 3 | 1371 | 1736 | 1721 | 1721 | 1.27 | 1.21 | 0.96 | 0.966 | 0.966 | 0.7038509 | 10014.55 | 1675.312 | 0.1580831 | 2.400297 | 0.8290415 | 1 | 1
CC6-A-8 | 122 | 4.54 | 576 | 77 | 366 | 26.87225 | 0.7318399 | 0.174 | 2100 | 1620 | 3 | 1736 | 2047 | 2050 | 2050 | 1.3 | 1.21 | 1.03 | 1.024 | 1.024 | 0.5558638 | 10014.55 | 1675.312 | 0.1739454 | 2.196379 | 0.8369727 | 1 | 1
CC6-C-2 | 239 | 4.54 | 507 | 25.4 | 717 | 52.64317 | 1.261943 | 0.142 | 3035 | 2592 | 3 | 2750 | 3390 | 3493 | 3493 | 1.17 | 1.1 | 0.9 | 0.869 | 0.869 | 0.6165235 | 41518.66 | 3344.063 | 0.1418842 | 2.617372 | 0.8209421 | 1 | 1
CC6-C-4-1 | 238 | 4.54 | 507 | 40.5 | 714 | 52.42291 | 1.256663 | 0.154 | 3583 | 3105 | 3 | 3355 | 3900 | 4042 | 4042 | 1.15 | 1.07 | 0.92 | 0.886 | 0.886 | 0.5031918 | 41158.28 | 3329.8 | 0.1536445 | 2.458889 | 0.8268223 | 1 | 1
CC6-C-4-2 | 238 | 4.54 | 507 | 40.5 | 714 | 52.42291 | 1.256663 | 0.154 | 3647 | 3105 | 3 | 3355 | 3900 | 4042 | 4042 | 1.17 | 1.09 | 0.94 | 0.902 | 0.902 | 0.5031918 | 41158.28 | 3329.8 | 0.1536445 | 2.458889 | 0.8268223 | 1 | 1
CC6-C-8 | 238 | 4.54 | 507 | 77 | 714 | 52.42291 | 1.256663 | 0.178 | 5578 | 4382 | 3 | 4857 | 5177 | 5440 | 5440 | 1.27 | 1.15 | 1.08 | 1.025 | 1.025 | 0.3475826 | 41158.28 | 3329.8 | 0.17801 | 2.145504 | 0.839005 | 1 | 1
CC6-D-2 | 361 | 4.54 | 525 | 25.4 | 1083 | 79.51542 | 1.973787 | 0.143 | 5633 | 4769 | 3 | 5140 | 6053 | 6336 | 6336 | 1.18 | 1.1 | 0.93 | 0.889 | 0.889 | 0.5192932 | 97269.73 | 5084.128 | 0.1427549 | 2.605477 | 0.8213774 | 1 | 1
CC6-D-4-1 | 361 | 4.54 | 525 | 41.1 | 1083 | 79.51542 | 1.973787 | 0.158 | 7260 | 6067 | 3 | 6667 | 7351 | 7755 | 7755 | 1.2 | 1.09 | 0.99 | 0.936 | 0.936 | 0.400355 | 97269.73 | 5084.128 | 0.1576772 | 2.405627 | 0.8288386 | 1 | 1
CC6-D-4-2 | 360 | 4.54 | 525 | 41.1 | 1080 | 79.29515 | 1.968319 | 0.158 | 7045 | 6041 | 3 | 6637 | 7320 | 7722 | 7722 | 1.17 | 1.06 | 0.96 | 0.912 | 0.912 | 0.4010365 | 96717.72 | 5069.865 | 0.1576635 | 2.405808 | 0.8288317 | 1 | 1
CC6-D-8 | 360 | 4.54 | 525 | 85.1 | 1080 | 79.29515 | 1.968319 | 0.191 | 11505 | 9658 | 3 | 10892 | 10938 | 11753 | 11753 | 1.19 | 1.06 | 1.05 | 0.979 | 0.979 | 0.2443701 | 96717.72 | 5069.865 | 0.1911009 | 1.985466 | 0.8455504 | 1 | 1
CC8-A-2 | 108 | 6.47 | 853 | 25.4 | 324 | 16.69243 | 0.6732217 | 0.184 | 2275 | 1914 | 3 | 1941 | 2625 | 2413 | 2413 | 1.19 | 1.17 | 0.87 | 0.943 | 0.943 | 0.9069262 | 7097.173 | 2063.709 | 0.1843354 | 2.067448 | 0.8421677 | 1 | 1
CC8-A-4-1 | 109 | 6.47 | 853 | 40.5 | 327 | 16.84699 | 0.6794553 | 0.188 | 2446 | 2027 | 3 | 2071 | 2748 | 2537 | 2537 | 1.21 | 1.18 | 0.89 | 0.964 | 0.964 | 0.8583689 | 7247.279 | 2084.035 | 0.1877144 | 2.026307 | 0.8438572 | 1 | 1
CC8-A-4-2 | 108 | 6.47 | 853 | 40.5 | 324 | 16.69243 | 0.6732217 | 0.188 | 2402 | 2005 | 3 | 2048 | 2717 | 2507 | 2507 | 1.2 | 1.17 | 0.88 | 0.958 | 0.958 | 0.8595428 | 7097.173 | 2063.709 | 0.1878482 | 2.024687 | 0.8439241 | 1 | 1
CC8-C-8 | 108 | 6.47 | 853 | 77 | 324 | 16.69243 | 0.6732217 | 0.197 | 2713 | 2225 | 3 | 2307 | 2937 | 2736 | 2736 | 1.22 | 1.18 | 0.92 | 0.992 | 0.992 | 0.7630445 | 7097.173 | 2063.709 | 0.196662 | 1.919245 | 0.848331 | 1 | 1
CC8-C-2 | 222 | 6.47 | 843 | 25.4 | 666 | 34.31221 | 1.367621 | 0.174 | 4964 | 4434 | 3 | 4565 | 6114 | 5819 | 5819 | 1.12 | 1.09 | 0.81 | 0.853 | 0.853 | 0.8090001 | 34326.67 | 4380.884 | 0.1735245 | 2.20168 | 0.8367622 | 1 | 1
CC8-C-4-1 | 222 | 6.47 | 843 | 40.5 | 666 | 34.31221 | 1.367621 | 0.18 | 5638 | 4875 | 3 | 5083 | 6555 | 6280 | 6280 | 1.16 | 1.11 | 0.86 | 0.898 | 0.898 | 0.7265563 | 34326.67 | 4380.884 | 0.1801177 | 2.119343 | 0.8400589 | 1 | 1
CC8-C-4-2 | 222 | 6.47 | 843 | 40.5 | 666 | 34.31221 | 1.367621 | 0.18 | 5714 | 4875 | 3 | 5083 | 6555 | 6280 | 6280 | 1.17 | 1.12 | 0.87 | 0.91 | 0.91 | 0.7265563 | 34326.67 | 4380.884 | 0.1801177 | 2.119343 | 0.8400589 | 1 | 1
CC8-C-8 | 222 | 6.47 | 843 | 77 | 666 | 34.31221 | 1.367621 | 0.196 | 7304 | 5940 | 3 | 6336 | 7620 | 7403 | 7403 | 1.23 | 1.15 | 0.96 | 0.987 | 0.987 | 0.5828733 | 34326.67 | 4380.884 | 0.1956056 | 1.931743 | 0.8478028 | 1 | 1
CC8-D-2 | 337 | 6.47 | 823 | 25.4 | 1011 | 52.08655 | 2.02682 | 0.167 | 8475 | 7310 | 3 | 7624 | 9912 | 9680 | 9680 | 1.16 | 1.11 | 0.86 | 0.876 | 0.876 | 0.7252402 | 82478.48 | 6718.386 | 0.1670506 | 2.283964 | 0.8335253 | 1 | 1
CC8-D-4-1 | 337 | 6.47 | 823 | 41.1 | 1011 | 52.08655 | 2.02682 | 0.176 | 9668 | 8411 | 3 | 8919 | 11013 | 10846 | 10846 | 1.15 | 1.08 | 0.88 | 0.891 | 0.891 | 0.6199385 | 82478.48 | 6718.386 | 0.1764846 | 2.164531 | 0.8382423 | 1 | 1
CC8-D-4-2 | 337 | 6.47 | 823 | 41.1 | 1011 | 52.08655 | 2.02682 | 0.176 | 9835 | 8411 | 3 | 8919 | 11013 | 10846 | 10846 | 1.17 | 1.1 | 0.89 | 0.907 | 0.907 | 0.6199385 | 82478.48 | 6718.386 | 0.1764846 | 2.164531 | 0.8382423 | 1 | 1
CC8-D-8 | 337 | 6.47 | 823 | 85.1 | 1011 | 52.08655 | 2.02682 | 0.2 | 13776 | 11495 | 3 | 12548 | 14098 | 14163 | 14132 | 1.2 | 1.1 | 0.98 | 0.973 | 0.975 | 0.4406464 | 82478.48 | 6718.386 | 0.2004513 | 1.874724 | 0.8502256 | 1.042305 | 0.9977922
[7 empty] | No | Test/EC4 | [6 empty] | No. | 107 | 107 | 107 | 107 | 107 |  | 0
[6 empty] | loc B > 1 | 32 | 0.9025625 | [6 empty] | No. < 1 | 2 | 9 | 38 | 49 | 49 | 4 | 0 | 0.8415 | Av of these
[6 empty] | loc B<= 1 | 75 | 1.058573 | [6 empty] | % < 1 | 1.869% | 8.411% | 35.51% | 45.79% | 45.79% | 5 | 0 | 1.1104 | Av of these
Zhang & Liu | 2007 | Ref 109 | [8 empty] | L=3*D | [10 empty] | #VALUE!
c1 c-133-5-70-a | 133.05 | 5 | 351 | 70.8 | 399 | 26.61 | 0.4416128 | 0.151 | 1890 | 1422 | 2.998873 | 1548 | 1733 | 1817 | 1817 | 1.33 | 1.22 | 1.09 | 1.04 | 1.04 | 0.4560742 | 11891.95 | 2011.404278 | 0.1506117 | 2.499309 | 0.8253059 | 1 | 1
c2 c-140-3-70-a | 138.5 | 3.24 | 331.7 | 70.8 | 417 | 42.74691 | 0.670409 | 0.159 | 1851 | 1280 | 3.01083 | 1426 | 1492 | 1602 | 1602 | 1.45 | 1.3 | 1.24 | 1.155 | 1.155 | 0.3202507 | 13688.92 | 1376.779 | 0.1589462 | 2.388982 | 0.8294731 | 1 | 1
c1 c-133-5-70-b | 133.34 | 5.01 | 351 | 70.8 | 399 | 26.61477 | 0.4416919 | 0.15 | 2004 | 1428 | 2.99235 | 1555 | 1741 | 1825 | 1825 | 1.4 | 1.29 | 1.15 | 1.098 | 1.098 | 0.455924 | 11944.19 | 2019.834 | 0.1503038 | 2.50343 | 0.8251519 | 1 | 1
c1 c-133-5-70-c | 133.1 | 5.05 | 351 | 70.8 | 399 | 26.35644 | 0.4374047 | 0.15 | 2514 | 1428 | 2.997746 | 1554 | 1742 | 1826 | 1826 | 1.76 | 1.62 | 1.44 | 1.377 | 1.377 | 0.4588565 | 11882.29 | 2031.518 | 0.150369 | 2.502557 | 0.8251845 | 1 | 1
c2 c-140-3-70-b | 139.3 | 3.36 | 331.7 | 70.8 | 417 | 41.45833 | 0.6502 | 0.157 | 1920 | 1307 | 2.993539 | 1453 | 1527 | 1638 | 1638 | 1.47 | 1.32 | 1.26 | 1.172 | 1.172 | 0.3275791 | 13805.3 | 1434.949 | 0.1573503 | 2.409924 | 0.8286752 | 1 | 1
c2 c-140-3-70-c | 138.25 | 3.34 | 331.7 | 70.8 | 417 | 41.39222 | 0.649163 | 0.159 | 2330 | 1288 | 3.016275 | 1432 | 1505 | 1613 | 1613 | 1.81 | 1.63 | 1.55 | 1.445 | 1.445 | 0.3279011 | 13595.76 | 1415.599 | 0.1585248 | 2.394503 | 0.8292624 | 1 | 1
m3 c-133-5-75-b1 | 133.25 | 4.91 | 351 | 75.3 | 400 | 27.13849 | 0.4503835 | 0.153 | 2347 | 1461 | 3.001876 | 1596 | 1768 | 1857 | 1857 | 1.61 | 1.47 | 1.33 | 1.264 | 1.264 | 0.4353791 | 11965.51 | 1979.672 | 0.1533664 | 2.462583 | 0.8266832 | 1 | 1
m3 c-133-5-75-b2 | 133.21 | 5.05 | 351 | 75.3 | 400 | 26.37822 | 0.4377662 | 0.153 | 2366 | 1476 | 3.002778 | 1610 | 1790 | 1877 | 1877 | 1.6 | 1.47 | 1.32 | 1.261 | 1.261 | 0.4432767 | 11903.55 | 2033.263 | 0.1528681 | 2.469207 | 0.8264341 | 1 | 1
m3 c-133-5-75-b3 | 133.42 | 5.41 | 351 | 75.3 | 400 | 24.66174 | 0.4092799 | 0.151 | 2324 | 1519 | 2.998051 | 1653 | 1853 | 1938 | 1938 | 1.53 | 1.41 | 1.25 | 1.199 | 1.199 | 0.4619822 | 11805.13 | 2175.66 | 0.151408 | 2.488667 | 0.825704 | 1 | 1
m4 c-133-6-75-b1 | 133.22 | 6.07 | 392 | 75.3 | 400 | 21.94728 | 0.406777 | 0.154 | 2234 | 1687 | 3.002552 | 1817 | 2095 | 2158 | 8868.076 | 1.32 | 1.23 | 1.07 | 1.035 | 0.252 | 0.5231015 | 11514.22 | 2424.682 | 0.1538248 | 2.456497 | 0.8269124 | 1 | 1
m4 c-133-6-75-b2 | 133.29 | 6.17 | 392 | 75.3 | 400 | 21.60292 | 0.4003945 | 0.154 | 2267 | 1701 | 3.000975 | 1831 | 2114 | 2177 | 2177 | 1.33 | 1.24 | 1.07 | 1.041 | 1.041 | 0.5275293 | 11489.51 | 2464.046 | 0.1535292 | 2.46042 | 0.8267646 | 1 | 1
m4 c-133-6-75-b3 | 133.29 | 6.11 | 392 | 75.3 | 400 | 21.81506 | 0.4043264 | 0.154 | 2275 | 1694 | 3.000975 | 1824 | 2103 | 2167 | 2167 | 1.34 | 1.25 | 1.08 | 1.05 | 1.05 | 0.5246517 | 11512.32 | 2441.236 | 0.1536822 | 2.458388 | 0.8268411 | 1 | 1
m5 c-140-3-75-b1 | 139.4 | 3.27 | 331.7 | 75.3 | 418 | 42.62997 | 0.668575 | 0.161 | 2120 | 1351 | 2.998565 | 1508 | 1566 | 1684 | 1684 | 1.57 | 1.41 | 1.35 | 1.259 | 1.259 | 0.3076065 | 13863.67 | 1398.464 | 0.1610716 | 2.361225 | 0.8305358 | 1 | 1
m5 c-140-3-75-b2 | 138.7 | 3.23 | 331.7 | 75.3 | 416 | 42.94118 | 0.6734557 | 0.161 | 2147 | 1335 | 2.999279 | 1490 | 1547 | 1663 | 1663 | 1.61 | 1.44 | 1.39 | 1.291 | 1.291 | 0.3060234 | 13734.58 | 1374.66 | 0.1612536 | 2.358854 | 0.8306268 | 1 | 1
m5 c-140-3-75-b3 | 138.7 | 3.27 | 331.7 | 75.3 | 416 | 42.4159 | 0.6652177 | 0.161 | 2185 | 1340 | 2.999279 | 1494 | 1554 | 1670 | 1670 | 1.63 | 1.46 | 1.41 | 1.308 | 1.308 | 0.3088924 | 13717.97 | 1391.273 | 0.1609617 | 2.362656 | 0.8304808 | 1 | 1
m6 c-160-5-75-b1 | 158.6 | 5.17 | 356.3 | 75.3 | 477 | 30.67698 | 0.5167947 | 0.157 | 3198 | 1993 | 3.007566 | 2188 | 2392 | 2521 | 2521 | 1.6 | 1.46 | 1.34 | 1.269 | 1.269 | 0.4058066 | 17263.86 | 2492.015 | 0.1565305 | 2.420716 | 0.8282653 | 1 | 1
m6 c-160-5-75-b2 | 158.9 | 5.12 | 356.3 | 75.3 | 477 | 31.03515625 | 0.5228287 | 0.156 | 3095 | 1992 | 3.001888 | 2188 | 2389 | 2520 | 2520 | 1.55 | 1.41 | 1.3 | 1.228 | 1.228 | 0.4027987 | 17357.14 | 2473.544 | 0.1564495 | 2.421783 | 0.8282248 | 1 | 1
m6 c-160-5-75-b3 | 159.1 | 5.11 | 356.3 | 75.3 | 477 | 31.13503 | 0.5245112 | 0.156 | 3031 | 1995 | 2.998114 | 2192 | 2392 | 2523 | 2523 | 1.52 | 1.38 | 1.27 | 1.201 | 1.201 | 0.4018264 | 17408.55 | 2472.084 | 0.1563399 | 2.423229 | 0.8281699 | 1 | 1

## Summary
an) NEW Summary |  | Short Circular Columns. Slenderness < 0.2 L/D < 4
No Moment
Ref. No. | Dia. | thick | Yield | f cyl | Length | Test | Test | Test | Test | Test
| mm | mm | N/mm2 | N/mm2 | mm | Nu kN | Nunia | no eta | Nucdg | NuEC4
Giakoumelis & Lam | 2004 | Ref 101 |  | *
C1 | 114 | 3.87 | 343 | 0.1 | 298.9 | 539 | 1.17 | 1.17 | 1.17 | 1.172
C2 | 115.04 | 5.02 | 343 | 0.1 | 300 | 805.8 | 1.35 | 1.35 | 1.35 | 1.352
C3 | 114.43 | 3.98 | 343 | 25.1 | 300 | 948 | 1.43 | 1.36 | 1.08 | 1.016
C4 | 114.57 | 3.99 | 343 | 74.9 | 300 | 1308 | 1.25 | 1.14 | 1.04 | 0.971
C5g | 114.43 | 3.82 | 343 | 27.8 | 300 | 929 | 1.39 | 1.32 | 1.07 | 0.999
C6g | 114.26 | 3.93 | 343 | 77.8 | 300 | 1359 | 1.29 | 1.17 | 1.08 | 1.001
C7 | 114.88 | 4.91 | 343 | 27.8 | 300.5 | 1380 | 1.75 | 1.68 | 1.33 | 1.255
C8 | 115.04 | 4.92 | 343 | 83.9 | 300 | 1787 | 1.48 | 1.36 | 1.23 | 1.149
C9 | 115.02 | 5.02 | 343 | 46.1 | 300.5 | 1413 | 1.51 | 1.42 | 1.19 | 1.119
C10g | 114.49 | 3.75 | 343 | 46.1 | 299.3 | 1038 | 1.3 | 1.2 | 1.04 | 0.968
C11 | 114.29 | 3.75 | 343 | 46.1 | 300 | 1067 | 1.34 | 1.24 | 1.07 | 0.999
C12 | 114.3 | 3.85 | 343 | 25.5 | 300 | 998 | 1.53 | 1.45 | 1.16 | 1.092
C13g | 114.09 | 3.85 | 343 | 25.5 | 300.5 | 948 | 1.46 | 1.39 | 1.11 | 1.041
C14 | 114.54 | 3.84 | 343 | 79.1 | 300 | 1359 | 1.28 | 1.16 | 1.07 | 0.998
C15g | 114.37 | 3.85 | 343 | 79.1 | 299.5 | 1182 | 1.12 | 1.01 | 0.93 | 0.869
[6 empty] | Av (15) = | 1.376667 | 1.294667 | 1.128 | 1.066733
Ellobody et al | 2006 | Ref. 102 |  | * |  | St Dev = | 0.1582794 | 0.1638321 | 0.1123896 | 0.1246449
CC6-C-0 | 238 | 4.54 | 507 | 0.1 | 714 | 1768 | 1.04 | 1.04 | 1.04 | 1.045
CC6-D-0 | 360 | 4.54 | 525 | 0.1 | 1080 | 2778 | 1.04 | 1.04 | 1.04 | 1.04
CC6-C-2 | 239 | 4.54 | 507 | 25.4 | 717 | 3035 | 1.17 | 1.1 | 0.9 | 0.869
CC6-C-4-2 | 238 | 4.54 | 507 | 40.5 | 714 | 3647 | 1.17 | 1.09 | 0.94 | 0.902
CC6-C-8 | 238 | 4.54 | 507 | 77 | 714 | 5578 | 1.27 | 1.15 | 1.08 | 1.025
CC6-D-2 | 361 | 4.54 | 525 | 35.4 | 1083 | 5633 | 1.01 | 0.92 | 0.82 | 0.778
CC6-D-4-1 | 361 | 4.54 | 525 | 41.1 | 1083 | 7260 | 1.2 | 1.09 | 0.99 | 0.936
CC6-D-8 | 360 | 4.54 | 525 | 85.1 | 1080 | 11505 | 1.19 | 1.06 | 1.05 | 0.979
[6 empty] | Av (8) = | 1.13625 | 1.06125 | 0.9825 | 0.94675
Bai & Li | 2003 | Ref. 103 |  | * |  | St Dev = | 0.0937988 | 0.06749339 | 0.08924285 | 0.09422731
GZSJ-1 | 164 | 3.8 | 342 | 24.2 | 520 | 1639 | 1.56 | 1.46 | 1.21 | 1.156
GZSJ-2 | 164 | 3.8 | 342 | 24.2 | 520 | 1639 | 1.56 | 1.46 | 1.21 | 1.156
GZSJ-3 | 164 | 3.8 | 342 | 24.2 | 520 | 1639 | 1.56 | 1.46 | 1.21 | 1.156
GZSJ-4 | 159 | 4.8 | 366 | 24.2 | 520 | 1907 | 1.57 | 1.5 | 1.19 | 1.164
GZSJ-5 | 159 | 4.8 | 366 | 24.2 | 520 | 1907 | 1.57 | 1.5 | 1.19 | 1.164
GZSJ-6 | 159 | 4.8 | 366 | 24.2 | 520 | 1907 | 1.57 | 1.5 | 1.19 | 1.164
GZSJ-7 | 159 | 5.2 | 379 | 24.2 | 520 | 2037 | 1.56 | 1.48 | 1.17 | 1.151
GZSJ-8 | 159 | 5.2 | 379 | 24.2 | 520 | 2037 | 1.56 | 1.48 | 1.17 | 1.151
GZSJ-9 | 159 | 5.2 | 379 | 24.2 | 520 | 2037 | 1.56 | 1.48 | 1.17 | 1.151
GZSJ-10 | 159 | 6.3 | 360 | 24.2 | 520 | 2177 | 1.52 | 1.46 | 1.14 | 1.121
GZSJ-11 | 159 | 6.3 | 360 | 24.2 | 520 | 2177 | 1.52 | 1.46 | 1.14 | 1.121
GZSJ-12 | 159 | 6.3 | 360 | 24.2 | 520 | 2177 | 1.52 | 1.46 | 1.14 | 1.121
[6 empty] | Av (12) = | 1.5525 | 1.475 | 1.1775 | 1.148
[6 empty] | St Dev = | 0.02005674 | 0.01732051 | 0.0270101 | 0.01698663
Zhang | 2003
L-A-1-92h | 167.4 | 3.32 | 354 | 40.6 | 503 | 1704 | 1.3 | 1.19 | 1.07 | 1.005
L-A-2-99h | 167.3 | 3.35 | 354 | 40.6 | 502 | 1668 | 1.27 | 1.16 | 1.04 | 0.981
L-A-3-98h | 167.5 | 3.33 | 354 | 40.6 | 503 | 1700 | 1.3 | 1.19 | 1.07 | 1.001
L-B-1-85h | 138.9 | 3.29 | 331.7 | 35.7 | 419 | 1140 | 1.29 | 1.19 | 1.04 | 0.979
L-B-2-88h | 139 | 3.29 | 331.7 | 35.7 | 419 | 1220 | 1.38 | 1.27 | 1.11 | 1.045
L-B-3-89h | 139.5 | 3.37 | 331.7 | 35.7 | 419 | 1180 | 1.31 | 1.21 | 1.05 | 0.993
L-C-1-87h | 139.9 | 3.58 | 325.3 | 35.7 | 416 | 1222 | 1.33 | 1.23 | 1.06 | 1.002
L-C-2-101h | 139.9 | 3.54 | 325.3 | 35.7 | 421 | 1242 | 1.36 | 1.26 | 1.09 | 1.026
L-C-3-30h | 139.9 | 3.48 | 325.3 | 35.7 | 419 | 1300 | 1.43 | 1.33 | 1.15 | 1.082
L-E-1-15h | 133.4 | 5.21 | 351 | 37.2 | 396 | 1612 | 1.45 | 1.37 | 1.12 | 1.08
L-E-2-25h | 133.2 | 5.06 | 351 | 37.2 | 397 | 1580 | 1.45 | 1.36 | 1.12 | 1.079
L-E-3-13h | 133.4 | 5.23 | 351 | 37.2 | 398 | 1640 | 1.47 | 1.39 | 1.14 | 1.097
M-A-1-97h | 167 | 3.37 | 354 | 56.5 | 503 | 2075 | 1.31 | 1.18 | 1.11 | 1.037
M-A-2-100h | 167.1 | 3.33 | 354 | 56.5 | 503 | 2105 | 1.33 | 1.2 | 1.13 | 1.056
M-A-3-95h | 167.8 | 3.33 | 354 | 56.5 | 504 | 2055 | 1.29 | 1.17 | 1.1 | 1.023
M-B-1-20h | 138.6 | 3.31 | 331.7 | 50 | 418 | 1490 | 1.42 | 1.29 | 1.18 | 1.106
M-B-2-26h | 138.9 | 3.36 | 331.7 | 50 | 420 | 1520 | 1.44 | 1.31 | 1.19 | 1.118
M-B-3-90h | 138.6 | 3.3 | 331.7 | 50 | 420 | 1500 | 1.43 | 1.3 | 1.19 | 1.115
M-C-1-120h | 140.3 | 3.62 | 325.3 | 49.1 | 418 | 1582 | 1.46 | 1.33 | 1.2 | 1.126
M-C-2-96h | 140 | 3.6 | 325.3 | 49.1 | 418 | 1582 | 1.46 | 1.34 | 1.21 | 1.132
M-C-3-86h | 139.7 | 3.61 | 325.3 | 49.1 | 420 | 1540 | 1.43 | 1.31 | 1.18 | 1.106
M-E-1-21h | 133.4 | 5.17 | 351 | 56.5 | 396 | 1810 | 1.39 | 1.29 | 1.11 | 1.067
M-E-2-27h | 133.2 | 5.03 | 351 | 56.5 | 396 | 1770 | 1.38 | 1.28 | 1.11 | 1.06
M-E-3-23h | 133.2 | 5.07 | 351 | 56.5 | 397 | 1835 | 1.42 | 1.32 | 1.14 | 1.096
H-B-1-310h | 138.9 | 3.28 | 331.7 | 61.7 | 420 | 1688 | 1.42 | 1.29 | 1.21 | 1.128
H-B-2-309h | 138.7 | 3.28 | 331.7 | 61.7 | 418 | 1680 | 1.42 | 1.28 | 1.2 | 1.124
H-B-3-312h | 139 | 3.29 | 331.7 | 61.7 | 418 | 1629 | 1.37 | 1.24 | 1.16 | 1.085
H-D-1-311h | 159.3 | 5.36 | 356.3 | 61.7 | 477 | 2480 | 1.35 | 1.24 | 1.1 | 1.052
H-D-2-308h | 160.2 | 5.01 | 356.3 | 61.7 | 476 | 2440 | 1.36 | 1.24 | 1.11 | 1.056
H-D-3-324h | 159.3 | 5.07 | 356.3 | 61.7 | 478 | 2460 | 1.37 | 1.26 | 1.13 | 1.07
H-E-1-322h | 133.3 | 5.1 | 351 | 61.7 | 396 | 1930 | 1.43 | 1.33 | 1.16 | 1.109
H-E-2-306h | 133.4 | 5.2 | 351 | 61.7 | 396 | 1955 | 1.44 | 1.33 | 1.16 | 1.112
H-E-3-323h | 133.1 | 5.04 | 351 | 61.7 | 397 | 1955 | 1.46 | 1.35 | 1.19 | 1.133
H-F-1-307h | 133.3 | 5.43 | 392 | 61.7 | 397 | 1820 | 1.24 | 1.15 | 0.99 | 0.954
H-F-2-313h | 133.1 | 5.44 | 392 | 61.7 | 397 | 1915 | 1.3 | 1.21 | 1.04 | 1.006
H-F-3-314h | 133.1 | 5.43 | 392 | 61.7 | 397 | 1930 | 1.31 | 1.22 | 1.05 | 1.014
[6 empty] | Av (36) = | 1.376944 | 1.266944 | 1.1225 | 1.062639
[6 empty] | St Dev = | 0.06528266 | 0.06519507 | 0.05709015 | 0.05086461
Sakino et al | 2004 | Ref. 106 |  |  | assumed | 3*D
CC4-A-2 | 149 | 2.96 | 308 | 25.4 | 447 | 941 | 1.23 | 1.14 | 0.98 | 0.913
CC4-A-4-1 | 149 | 2.96 | 308 | 40.5 | 447 | 1064 | 1.09 | 1 | 0.91 | 0.846
CC4-A-4-2 | 149 | 2.96 | 308 | 40.5 | 447 | 1080 | 1.11 | 1.01 | 0.92 | 0.859
CC4-A-8 | 149 | 2.96 | 308 | 77 | 447 | 1781 | 1.21 | 1.08 | 1.07 | 0.982
CC4-C-2 | 301 | 2.96 | 279 | 25.4 | 903 | 2382 | 1.06 | 0.95 | 0.91 | 0.822
CC4-C-4-1 | 300 | 2.96 | 279 | 41.1 | 900 | 3277 | 1.04 | 0.92 | 0.93 | 0.839
CC4-C-4-2 | 300 | 2.96 | 279 | 41.1 | 900 | 3152 | 1 | 0.88 | 0.9 | 0.807
CC4-C-8 | 301 | 2.96 | 279 | 80.3 | 903 | 5540 | 1.02 | 0.88 | 0.95 | 0.848
CC4-D-2 | 450 | 2.96 | 279 | 25.4 | 1350 | 4415 | 0.98 | 0.87 | 0.87 | 0.779
CC4-D-4-1 | 450 | 2.96 | 279 | 41.1 | 1350 | 6870 | 1.05 | 0.91 | 0.96 | 0.855
CC4-D-4-2 | 450 | 2.96 | 279 | 41.1 | 1350 | 6985 | 1.06 | 0.93 | 0.98 | 0.87
CC4-D-8 | 450 | 2.96 | 279 | 85.1 | 1350 | 11665 | 0.94 | 0.81 | 0.9 | 0.793
CC6-A-2 | 122 | 4.54 | 576 | 25.4 | 366 | 1509 | 1.28 | 1.24 | 0.94 | 0.951
CC6-A-4-1 | 122 | 4.54 | 576 | 40.5 | 366 | 1657 | 1.26 | 1.21 | 0.95 | 0.963
CC6-A-4-2 | 122 | 4.54 | 576 | 40.5 | 366 | 1663 | 1.27 | 1.21 | 0.96 | 0.966
CC6-A-8 | 122 | 4.54 | 576 | 77 | 366 | 2100 | 1.3 | 1.21 | 1.03 | 1.024
CC6-C-2 | 239 | 4.54 | 507 | 25.4 | 717 | 3035 | 1.17 | 1.1 | 0.9 | 0.869
CC6-C-4-1 | 238 | 4.54 | 507 | 40.5 | 714 | 3583 | 1.15 | 1.07 | 0.92 | 0.886
CC6-C-4-2 | 238 | 4.54 | 507 | 40.5 | 714 | 3647 | 1.17 | 1.09 | 0.94 | 0.902
CC6-C-8 | 238 | 4.54 | 507 | 77 | 714 | 5578 | 1.27 | 1.15 | 1.08 | 1.025
CC6-D-2 | 361 | 4.54 | 525 | 25.4 | 1083 | 5633 | 1.18 | 1.1 | 0.93 | 0.889
CC6-D-4-1 | 361 | 4.54 | 525 | 41.1 | 1083 | 7260 | 1.2 | 1.09 | 0.99 | 0.936
CC6-D-4-2 | 360 | 4.54 | 525 | 41.1 | 1080 | 7045 | 1.17 | 1.06 | 0.96 | 0.912
CC6-D-8 | 360 | 4.54 | 525 | 85.1 | 1080 | 11505 | 1.19 | 1.06 | 1.05 | 0.979
CC8-A-2 | 108 | 6.47 | 853 | 25.4 | 324 | 2275 | 1.19 | 1.17 | 0.87 | 0.943
CC8-A-4-1 | 109 | 6.47 | 853 | 40.5 | 327 | 2446 | 1.21 | 1.18 | 0.89 | 0.964
CC8-A-4-2 | 108 | 6.47 | 853 | 40.5 | 324 | 2402 | 1.2 | 1.17 | 0.88 | 0.958
CC8-C-8 | 108 | 6.47 | 853 | 77 | 324 | 2713 | 1.22 | 1.18 | 0.92 | 0.992
CC8-C-2 | 222 | 6.47 | 843 | 25.4 | 666 | 4964 | 1.12 | 1.09 | 0.81 | 0.853
CC8-C-4-1 | 222 | 6.47 | 843 | 40.5 | 666 | 5638 | 1.16 | 1.11 | 0.86 | 0.898
CC8-C-4-2 | 222 | 6.47 | 843 | 40.5 | 666 | 5714 | 1.17 | 1.12 | 0.87 | 0.91
CC8-C-8 | 222 | 6.47 | 843 | 77 | 666 | 7304 | 1.23 | 1.15 | 0.96 | 0.987
CC8-D-2 | 337 | 6.47 | 823 | 25.4 | 1011 | 8475 | 1.16 | 1.11 | 0.86 | 0.876
CC8-D-4-1 | 337 | 6.47 | 823 | 41.1 | 1011 | 9668 | 1.15 | 1.08 | 0.88 | 0.891
CC8-D-4-2 | 337 | 6.47 | 823 | 41.1 | 1011 | 9835 | 1.17 | 1.1 | 0.89 | 0.907
CC8-D-8 | 337 | 6.47 | 823 | 85.1 | 1011 | 13776 | 1.2 | 1.1 | 0.98 | 0.975
[6 empty] | Av (36) = | 1.155 | 1.070278 | 0.9333333 | 0.9074722
[6 empty] | St Dev = | 0.08862441 | 0.1109565 | 0.060663 | 0.0642604
[5 empty] | Total | Av (107) = | 1.303925 | 1.212617 | 1.055327 | 1.011916
[5 empty] | Total | St Dev = | 0.08323287 | 0.08922179 | 0.06507497 | 0.06515731
|  |  |  | Concrete | > 75 MPa | 15 | 1.086005 | 0.9859603 | 0.9165666 | 0.8732278
Zhang & Liu | 2007 | Ref. 109
c1 c-133-5-70-a | 133.05 | 5 | 351 | 70.8 | 399 | 1890 | 1.33 | 1.22 | 1.09 | 1.04
c2 c-140-3-70-a | 138.5 | 3.24 | 331.7 | 70.8 | 417 | 1851 | 1.45 | 1.3 | 1.24 | 1.155
c1 c-133-5-70-b | 133.34 | 5.01 | 351 | 70.8 | 399 | 2004 | 1.4 | 1.29 | 1.15 | 1.098
c1 c-133-5-70-c | 133.1 | 5.05 | 351 | 70.8 | 399 | 2514 | 1.76 | 1.62 | 1.44 | 1.377
c2 c-140-3-70-b | 139.3 | 3.36 | 331.7 | 70.8 | 417 | 1920 | 1.47 | 1.32 | 1.26 | 1.172
c2 c-140-3-70-c | 138.25 | 3.34 | 331.7 | 70.8 | 417 | 2330 | 1.81 | 1.63 | 1.55 | 1.445
m3 c-133-5-75-b1 | 133.25 | 4.91 | 351 | 75.3 | 400 | 2347 | 1.61 | 1.47 | 1.33 | 1.264
m3 c-133-5-75-b2 | 133.21 | 5.05 | 351 | 75.3 | 400 | 2366 | 1.6 | 1.47 | 1.32 | 1.261
m3 c-133-5-75-b3 | 133.42 | 5.41 | 351 | 75.3 | 400 | 2324 | 1.53 | 1.41 | 1.25 | 1.199
m4 c-133-6-75-b1 | 133.22 | 6.07 | 392 | 75.3 | 400 | 2234 | 1.32 | 1.23 | 1.07 | 0.252
m4 c-133-6-75-b2 | 133.29 | 6.17 | 392 | 75.3 | 400 | 2267 | 1.33 | 1.24 | 1.07 | 1.041
m4 c-133-6-75-b3 | 133.29 | 6.11 | 392 | 75.3 | 400 | 2275 | 1.34 | 1.25 | 1.08 | 1.05
m5 c-140-3-75-b1 | 139.4 | 3.27 | 331.7 | 75.3 | 418 | 2120 | 1.57 | 1.41 | 1.35 | 1.259
m5 c-140-3-75-b2 | 138.7 | 3.23 | 331.7 | 75.3 | 416 | 2147 | 1.61 | 1.44 | 1.39 | 1.291
m5 c-140-3-75-b3 | 138.7 | 3.27 | 331.7 | 75.3 | 416 | 2185 | 1.63 | 1.46 | 1.41 | 1.308
m6 c-160-5-75-b1 | 158.6 | 5.17 | 356.3 | 75.3 | 477 | 3198 | 1.6 | 1.46 | 1.34 | 1.269
m6 c-160-5-75-b2 | 158.9 | 5.12 | 356.3 | 75.3 | 477 | 3095 | 1.55 | 1.41 | 1.3 | 1.228
m6 c-160-5-75-b3 | 159.1 | 5.11 | 356.3 | 75.3 | 477 | 3031 | 1.52 | 1.38 | 1.27 | 1.201
Note: | 'a' standard composite stub columns |  |  |  |  | Av (18) = | 1.523889 | 1.389444 | 1.272778 | 1.161667
c = cyclic load | 'b' & 'c' loaded on concrete |  |  |  |  | St Dev = | 0.1439828 | 0.1228328 | 0.1380028 | 0.252865
m = monotonic | [5 empty] | Av 'a' (2)= | 1.39 | 1.26 | 1.165 | 1.0975
[6 empty] | St Dev = | 0.08485281 | 0.05656854 | 0.106066 | 0.08131728
|  |  |  | 16 loaded on concrete |  | Av 'b' & 'c' | 1.540625 | 1.405625 | 1.28625 | 1.1696875
[7 empty] | 0.1425702 | 0.1198871 | 0.1381726 | 0.2672222

## from old a)
Short Circular No Moment
from old DB (a) |  |  |  | Giakoumelis
Test | fcyl | EC4 | Test | greased
kN | MPa | kN | EC4 |  | fcyl | Test/EC4
1326 | 18.2 | 1076 | 1.232342 | C5 | 27.8 | 0.999
1219 | 34.7 | 1407 | 0.8663824 | C6 | 77.8 | 1.001
1308 | 37.1 | 1535 | 0.8521173 | C10 | 46.1 | 0.968
1330 | 34.1 | 1474 | 0.9023066 | C13 | 25.5 | 1.041
1557 | 27 | 1429 | 1.089573 | C15 | 79.1 | 0.869
1432 | 33.3 | 1551 | 0.9232753
1463 | 33.3 | 1551 | 0.9432624
1966 | 33.4 | 1501 | 1.309793
1970 | 33.4 | 1501 | 1.312458
1984 | 27.9 | 1397 | 1.420186
1984 | 27.9 | 1397 | 1.420186
969 | 33.4 | 971 | 0.9979403
1069 | 33.4 | 1107 | 0.965673
2120 | 22.2 | 2542 | 0.833989
2060 | 22.2 | 2542 | 0.8103855
2720 | 45.4 | 2977 | 0.9136715
2730 | 45.4 | 2977 | 0.9170306
1410 | 22.1 | 1692 | 0.8333333
1560 | 23.9 | 1729 | 0.9022556
2080 | 43.7 | 2145 | 0.969697
2070 | 43.7 | 2145 | 0.965035
1220 | 23.9 | 1225 | 0.9959184
1220 | 23.9 | 1225 | 0.9959184
1640 | 45.7 | 1688 | 0.971564
1710 | 45.7 | 1688 | 1.013033
2230 | 41.5 | 2050 | 1.087805
16650 | 36 | 16563 | 1.005253
18000 | 35 | 17953 | 1.002618
18600 | 34.5 | 18585 | 1.000807
20500 | 38.4 | 20535 | 0.9982956
24400 | 46 | 24478 | 0.9968135
15000 | 15 | 14728 | 1.018468
33600 | 45 | 33492 | 1.003225
30000 | 16.9 | 28980 | 1.035197
46000 | 28.9 | 45104 | 1.019865
1647 | 33.2 | 1426 | 1.154979
1033 | 33.2 | 856 | 1.206776
602 | 33.2 | 505 | 1.192079
334 | 33.2 | 261 | 1.279693
273 | 33.2 | 236 | 1.15678
535 | 17.4 | 596 | 0.897651
681 | 26.6 | 834 | 0.8165468
725 | 26.6 | 952 | 0.7615546
872 | 26.6 | 1094 | 0.797075
1006 | 26.6 | 1232 | 0.8165584
628 | 18 | 600 | 1.046667
660 | 37.4 | 731 | 0.9028728
954 | 18 | 923 | 1.033586
971 | 37.4 | 1039 | 0.9345525
239 | 18 | 205 | 1.165854
396 | 37.4 | 351 | 1.128205
412 | 30.2 | 396 | 1.040404
491 | 30.2 | 513 | 0.957115
489 | 48 | 487 | 1.004107
605 | 48 | 601 | 1.006656
1594 | 40.9 | 1787 | 0.8919978
470 | 57 | 495 | 0.9494949
480 | 57 | 495 | 0.969697
420 | 57 | 495 | 0.8484848
465 | 57 | 495 | 0.9393939
770 | 57 | 801 | 0.9612984
775 | 57 | 801 | 0.9675406
740 | 57 | 801 | 0.9238452
690 | 57 | 801 | 0.8614232
775 | 57 | 801 | 0.9675406
1661.6 | 48.3 | 1670 | 0.9949701
1678.2 | 41 | 1523 | 1.101904
1694.8 | 48.3 | 1697 | 0.9987036
1376.6 | 41 | 1306 | 1.054058
1349.9 | 41 | 1289 | 1.047246
2295 | 80.2 | 2272 | 1.010123
2592 | 74.7 | 2413 | 1.074182
2602 | 80.2 | 2551 | 1.019992
2295 | 80.2 | 2378 | 0.9650967
2451 | 74.7 | 2216 | 1.106047
2673 | 108 | 2805 | 0.9529412
3360 | 108 | 3301 | 1.017873
3260 | 108 | 3301 | 0.9875795
3058 | 108 | 3141 | 0.9735753
3070 | 108 | 3136 | 0.9789541
855 | 60.75 | 888 | 0.9628378
1145 | 60.75 | 1100 | 1.040909
1116 | 60.75 | 1227 | 0.9095355
1174 | 60.75 | 1273 | 0.922231
1250 | 60.75 | 1177 | 1.062022
1535 | 60.75 | 1563 | 0.9820857
1618 | 60.75 | 1961 | 0.8250892
3123 | 60.75 | 3030 | 1.030693
2309 | 60.75 | 2492 | 0.926565
370 | 21.9 | 356 | 1.039326
485 | 21.9 | 364 | 1.332418
450 | 21.9 | 484 | 0.9297521
539 | 18.4 | 419 | 1.286396
550 | 18.4 | 513 | 1.072125
686 | 18.4 | 702 | 0.977208
727 | 18.4 | 665 | 1.093233
734 | 18.4 | 665 | 1.103759
803 | 18.4 | 665 | 1.207519
981 | 18.4 | 792 | 1.238636
1294 | 18.4 | 997 | 1.297894
1300 | 23 | 1082 | 1.201479
1577 | 21.9 | 1713 | 0.9206071
1775 | 21.9 | 1761 | 1.00795
1746 | 21.9 | 1683 | 1.037433
3579 | 21.9 | 2930 | 1.221502
3789 | 21.9 | 3010 | 1.258804
3357 | 21.9 | 2908 | 1.154402
840 | 42.7 | 722 | 1.163435
1141 | 42.7 | 955 | 1.194764
1091 | 42.7 | 954 | 1.143606
1139 | 42.7 | 955 | 1.19267
1041 | 42.7 | 1085 | 0.959447
1110 | 42.7 | 1084 | 1.023985
1030 | 42.7 | 1081 | 0.9528215
1122 | 42.7 | 1132 | 0.9911661
1234 | 42.7 | 1138 | 1.084359
1102 | 42.7 | 1140 | 0.9666667
1140 | 42.7 | 1132 | 1.007067
1240 | 42.7 | 964 | 1.286307
1440 | 42.7 | 1369 | 1.051863
699.7 | 18.7 | 518 | 1.350772
815.4 | 18.7 | 703 | 1.159886
907.5 | 18.7 | 811 | 1.118989
5576 | 29.62 | 4333 | 1.286868
5194 | 40.28 | 4841 | 1.072919
5292 | 40.28 | 4841 | 1.093163
1294 | 28.45 | 1310 | 0.9877863
1637 | 39.53 | 1645 | 0.9951368
1691 | 40.28 | 1667 | 1.014397
1044 | 28.45 | 889 | 1.174353
1166 | 28.45 | 889 | 1.311586
1176 | 39.53 | 974 | 1.207392
1171 | 39.53 | 974 | 1.202259
1073 | 39.53 | 974 | 1.101643
1122 | 39.53 | 971 | 1.15551
1744 | 26.56 | 1475 | 1.182373
1695 | 26.56 | 1475 | 1.149153
1862 | 29.62 | 1528 | 1.218586
1872 | 29.62 | 1528 | 1.225131
1695 | 29.62 | 1528 | 1.109293
1735 | 29.62 | 1528 | 1.135471
2029 | 29.62 | 1528 | 1.32788
2107 | 29.62 | 1528 | 1.378927
2421 | 28.45 | 1717 | 1.410017
2587 | 40.28 | 1797 | 1.439622
1784 | 29.62 | 1669 | 1.068904
2038 | 29.62 | 1669 | 1.22109
1999 | 29.62 | 1597 | 1.251722
2043 | 29.62 | 1597 | 1.279274
1975 | 29.62 | 1528 | 1.292539
7909 | 46.57 | 6464 | 1.223546
5900 | 46.57 | 6321 | 0.9333966
5890 | 46.57 | 6260 | 0.9408946
6380 | 46.57 | 6260 | 1.019169
1117.2 | 28.99 | 871 | 1.282664
1058.4 | 28.99 | 871 | 1.215155
1073.1 | 28.99 | 871 | 1.232032
1275 | 106.02 | 1374 | 0.9279476
1239 | 106.02 | 1374 | 0.9017467
1491 | 106.02 | 1521 | 0.9802761
1339 | 106.02 | 1521 | 0.8803419
1995 | 106.02 | 1971 | 1.012177
1991 | 106.02 | 1971 | 1.010147
1962 | 106.02 | 1971 | 0.9954338
2273 | 106.02 | 2139 | 1.062646
2158 | 106.02 | 2139 | 1.008883
2253 | 106.02 | 2139 | 1.053296
3404 | 106.02 | 2502 | 1.360512
3370 | 106.02 | 2502 | 1.346922
3364 | 106.02 | 2502 | 1.344524
828 | 45.77 | 796 | 1.040201
777 | 35.17 | 802 | 0.9688279
1637 | 26.56 | 1467 | 1.115883
670 | 34.85 | 526 | 1.273764
537 | 34.85 | 470 | 1.142553
505 | 34.85 | 419 | 1.205251
538 | 23.37 | 464 | 1.159483
970 | 41.17 | 947 | 1.024287
828 | 48.35 | 813 | 1.01845
1637 | 27.82 | 1507 | 1.086264
670 | 36.19 | 535 | 1.252336
505 | 36.19 | 429 | 1.177156
537 | 36.19 | 480 | 1.11875
848 | 43.21 | 775 | 1.094194
1080 | 32.68 | 1189 | 0.9083263
1191 | 21.54 | 1354 | 0.879616
344 | 24.37 | 334 | 1.02994
2636 | 9.9 | 1867 | 1.411891
3420 | 28.72 | 3079 | 1.11075
3038 | 24.12 | 2750 | 1.104727
538 | 20.71 | 449 | 1.198218
931 | 20.22 | 720 | 1.293056
970 | 39.23 | 933 | 1.039657
916 | 20.54 | 691 | 1.325615
1637 | 26.56 | 1467 | 1.115883
736 | 36.14 | 681 | 1.080764
635 | 23.2 | 677 | 0.9379616
679 | 23.2 | 679 | 1
632 | 23.2 | 679 | 0.9307806
3568 | 24.3 | 3621 | 0.9853632
6901 | 24.2 | 6632 | 1.040561
864 | 40.2 | 789 | 1.095057
803 | 40.2 | 790 | 1.016456
4200 | 38.2 | 4034 | 1.04115
7742 | 39.2 | 7593 | 1.019623
859 | 51.3 | 862 | 0.9965197
926 | 51.3 | 867 | 1.068051
4283 | 46.7 | 4285 | 0.9995333
9297 | 52.2 | 8431 | 1.102716
660 | 23.2 | 675 | 0.9777778
649 | 23.2 | 680 | 0.9544118
682 | 23.2 | 679 | 1.004418
3568 | 24.3 | 3620 | 0.9856354
6565 | 24.2 | 6626 | 0.9907938
800 | 40.2 | 790 | 1.012658
742 | 40.2 | 785 | 0.9452229
4023 | 38.2 | 4033 | 0.9975205
7933 | 39.2 | 7589 | 1.045329
877 | 51.3 | 867 | 1.011534
862 | 51.3 | 862 | 1
4214 | 46.8 | 4289 | 0.9825134
8289 | 52.2 | 8440 | 0.982109
708 | 46.8 | 727 | 0.9738652
820 | 46.8 | 727 | 1.127923
766 | 46.8 | 727 | 1.053645
820 | 46.8 | 727 | 1.127923
780 | 46.8 | 727 | 1.072902
814 | 46.8 | 727 | 1.11967
2320 | 46.8 | 2204 | 1.052632
2330 | 46.8 | 2204 | 1.057169
2160 | 46.8 | 2204 | 0.9800363
2160 | 46.8 | 2204 | 0.9800363
2383 | 46.8 | 2204 | 1.081216
2256 | 46.8 | 2204 | 1.023593
1244.6 | 28.6 | 1127 | 1.104348
1234.8 | 28.6 | 1127 | 1.095652
1254.4 | 28.6 | 1096 | 1.144526
1225 | 28.6 | 1093 | 1.120769
1161.3 | 28.6 | 1061 | 1.094533
1166.2 | 28.6 | 1037 | 1.12459
1210.3 | 28.6 | 1037 | 1.167117
1871.8 | 28.6 | 1026 | 1.824366
757 | 30.7 | 836 | 0.9055024