## Data
Long Concrete filled Circular Columns |  |  |  | No | Moment | DATA.
| Notes: | (A) fcyl | = 0.8*fcu |  | (B) Ec = | 22*((fcyl + | 8)/10)^0.3 |  | EC4 "local buckling if D/t > 90*(235/fy)
|  | (C) Sle | nderness | = SQRT( | NplR/Ncrit | ) | [6 empty] | Theory | for | Short | Column | Long |  |  | < add | itional | .. | .. | .. | .. | data | > | < | subsi | diary | cal | culations |  |  | >
[11 empty] | local | Test |  |  | EC4 | EC4 | Chi x | Test | d | def. at | [9 empty] | n = eta | factors
Ref. No. | Dia. | thick | Yield | Es | f cyl | Ec | Length | L/D | slender- | D/t | buckling | Nmax | Nuniax | Nu cdg | Npl,Rd | nNplR | EC4 | Long EC4 | Asfy | max load | End | init.def | s2 | e2 | Ey | ecmax | eult | EC4 | Slend
| mm | mm | MPa | GPa | MPa | GPa | mm |  | ness |  | if > 1 | kN | kN | kN | kN | kN | kN |  | Npl,Rd | mm | condit. | mm | MPa |  | GPa |  |  | Ex n | EC4xn | n10 | n20 | n1 | n2 | Chi | n10*
Kloppel & | Goder | 1957 | Ref. 4
7 | 95 | 12.5 | 279 | 209 | 20.6 | 30.15314 | 1420 | 14.94737 | 0.5736687 | 7.6 | 0.1002553 | 947 | 971 | 1218 | 983.1732 | 983.1732 | 884.5641 | 1.070584 | 0.9193651 |  |  |  | 290 | 0.022 | 4 |  |  | 983.1732 | 0.573545 | 0 | 1 | 0 | 1 | 0.8997032 | 0
8 | 95 | 12.75 | 277 | 209 | 20.6 | 30.15314 | 1420 | 14.94737 | 0.5728913 | 7.45098 | 0.09758494 | 938 | 979 | 1223 | 990.7396 | 990.7396 | 891.6476 | 1.051985 | 0.92112 |  |  |  | 290 | 0.022 | 4 |  |  | 990.7396 | 0.5727725 | 0 | 1 | 0 | 1 | 0.8999818 | 0
9 | 95 | 12.4 | 277 | 209 | 20.6 | 30.15314 | 1420 | 14.94737 | 0.5713313 | 7.66129 | 0.1003394 | 907 | 959 | 1204 | 971.0471 | 971.0471 | 874.4663 | 1.037204 | 0.9178909 |  |  |  | 290 | 0.022 | 4 |  |  | 971.0471 | 0.5712062 | 0 | 1 | 0 | 1 | 0.9005395 | 0
10 | 95 | 12.6 | 279 | 209 | 20.6 | 30.15314 | 860 | 9.052632 | 0.3477049 | 7.539683 | 0.09945964 | 1018 | 977 | 1223 | 988.8476 | 993.6055 | 959.8941 | 1.060534 | 0.9202853 |  |  |  | 290 | 0.022 | 4 |  |  | 988.8476 | 0.3476311 | 0.5232302 | 0.9238155 | 0.5232302 | 0.9238155 | 0.9660716 | 0.5232302
11 | 95 | 12.7 | 277 | 209 | 20.6 | 30.15314 | 860 | 9.052632 | 0.3468267 | 7.480315 | 0.09796914 | 1008 | 976 | 1220 | 987.9385 | 992.7881 | 959.3186 | 1.050746 | 0.9206685 |  |  |  | 290 | 0.022 | 4 |  |  | 987.9385 | 0.3467542 | 0.5291011 | 0.9233771 | 0.5291011 | 0.9233771 | 0.9662873 | 0.5291011
12 | 95 | 12.7 | 277 | 209 | 20.6 | 30.15314 | 860 | 9.052632 | 0.3468267 | 7.480315 | 0.09796914 | 1034 | 976 | 1220 | 987.9385 | 992.7881 | 959.3186 | 1.077848 | 0.9206685 |  |  |  | 290 | 0.022 | 4 |  |  | 987.9385 | 0.3467542 | 0.5291011 | 0.9233771 | 0.5291011 | 0.9233771 | 0.9662873 | 0.5291011
13 | 95 | 12.8 | 283 | 209 | 20.6 | 30.15314 | 1980 | 20.84211 | 0.8070697 | 7.421875 | 0.09930925 | 886 | 1002 | 1251 | 1013.37 | 1013.37 | 802.2218 | 1.104433 | 0.9231032 |  |  |  | 290 | 0.022 | 4 |  |  | 1013.37 | 0.8069037 | 0 | 1 | 0 | 1 | 0.791638 | 1.040872
14 | 95 | 12.5 | 280 | 209 | 20.6 | 30.15314 | 1980 | 20.84211 | 0.801221 | 7.6 | 0.1006147 | 907 | 975 | 1222 | 986.413 | 986.413 | 784.2029 | 1.156588 | 0.9196299 |  |  |  | 290 | 0.022 | 4 |  |  | 986.413 | 0.8010483 | 0 | 1 | 0 | 1 | 0.7950047 | 0.9891388
15 | 95 | 12.6 | 294 | 209 | 20.6 | 30.15314 | 1980 | 20.84211 | 0.820095 | 7.539683 | 0.1048069 | 917 | 1026 | 1285 | 1037.774 | 1037.774 | 813.6342 | 1.127042 | 0.9240434 |  |  |  | 290 | 0.022 | 4 |  |  | 1037.774 | 0.8199209 | 0 | 1 | 0 | 1 | 0.7840191 | 1.160058
41 | 95 | 3.66 | 332 | 209 | 25.3 | 31.56138 | 860 | 9.052632 | 0.364042 | 25.95628 | 0.4074462 | 656 | 479 | 632 | 501.4431 | 510.1657 | 490.7881 | 1.336626 | 0.6953579 |  |  |  | 290 | 0.022 | 4 |  |  | 501.4431 | 0.3636073 | 0.4208393 | 0.9318037 | 0.4208393 | 0.9318037 | 0.9620171 | 0.4208393
42 | 95 | 3.68 | 392 | 209 | 25.3 | 31.56138 | 860 | 9.052632 | 0.3862446 | 25.81522 | 0.4784664 | 686 | 544 | 725 | 566.4777 | 569.6906 | 544.8351 | 1.259097 | 0.7305784 |  |  |  | 290 | 0.022 | 4 |  |  | 566.4777 | 0.3857859 | 0.2930838 | 0.9428929 | 0.2930838 | 0.9428929 | 0.9563701 | 0.2930838
43 | 95 | 3.4 | 340 | 209 | 25.3 | 31.56138 | 860 | 9.052632 | 0.3675151 | 27.94118 | 0.4491726 | 656 | 464 | 612 | 487.2399 | 494.8601 | 475.632 | 1.379217 | 0.6827478 |  |  |  | 290 | 0.022 | 4 |  |  | 487.2399 | 0.3670439 | 0.3999487 | 0.9335219 | 0.3999487 | 0.9335219 | 0.9611445 | 0.3999487
44 | 95 | 3.86 | 332 | 209 | 25.3 | 31.56138 | 1420 | 14.94737 | 0.6006076 | 24.6114 | 0.386335 | 567 | 496 | 656 | 518.3009 | 518.3009 | 461.1658 | 1.229493 | 0.7079495 |  |  |  | 290 | 0.022 | 4 |  |  | 518.3009 | 0.5999274 | 0 | 1 | 0 | 1 | 0.8897646 | 0
45 | 95 | 3.91 | 392 | 209 | 25.3 | 31.56138 | 1420 | 14.94737 | 0.6379194 | 24.29668 | 0.4503214 | 606 | 567 | 758 | 589.6383 | 589.6383 | 515.9508 | 1.174531 | 0.7438712 |  |  |  | 290 | 0.022 | 4 |  |  | 589.6383 | 0.6372063 | 0 | 1 | 0 | 1 | 0.8750294 | 0.01422515
46 | 95 | 3.58 | 340 | 209 | 25.3 | 31.56138 | 1420 | 14.94737 | 0.6063033 | 26.53631 | 0.4265885 | 576 | 480 | 634 | 502.9039 | 502.9039 | 446.3726 | 1.290402 | 0.6951332 |  |  |  | 290 | 0.022 | 4 |  |  | 502.9039 | 0.6055636 | 0 | 1 | 0 | 1 | 0.8875903 | 0
47 | 95 | 3.76 | 332 | 209 | 25.3 | 31.56138 | 1980 | 20.84211 | 0.8377822 | 25.26596 | 0.3966098 | 536 | 487 | 644 | 509.8816 | 509.8816 | 394.3487 | 1.359203 | 0.701765 |  |  |  | 290 | 0.022 | 4 |  |  | 509.8816 | 0.8368083 | 0 | 1 | 0 | 1 | 0.7734123 | 1.323265
48 | 95 | 3.78 | 392 | 209 | 25.3 | 31.56138 | 1980 | 20.84211 | 0.8893414 | 25.13228 | 0.4658086 | 567 | 554 | 740 | 576.5625 | 576.5625 | 427.1856 | 1.327292 | 0.7364978 |  |  |  | 290 | 0.022 | 4 |  |  | 576.5625 | 0.888313 | 0 | 1 | 0 | 1 | 0.7409181 | 1.880909
49 | 95 | 3.51 | 340 | 209 | 25.3 | 31.56138 | 1980 | 20.84211 | 0.8456732 | 27.06553 | 0.4350959 | 488 | 474 | 626 | 496.82 | 496.82 | 381.8491 | 1.277992 | 0.6904154 |  |  |  | 290 | 0.022 | 4 |  |  | 496.82 | 0.8446216 | 0 | 1 | 0 | 1 | 0.7685864 | 1.402056
63 | 216 | 4.06 | 289 | 209 | 23.2 | 30.9506 | 2220 | 10.27778 | 0.4016836 | 53.20197 | 0.7269678 | 1023 | 1451 | 1819 | 1568.658 | 1569.74 | 1494.929 | 0.6843134 | 0.4980333 |  |  |  | 290 | 0.022 | 4 |  |  | 1568.658 | 0.400817 | 0.2160081 | 0.9504085 | 0.2160081 | 0.9504085 | 0.9523418 | 0.2160081
64 | 216 | 4.11 | 304 | 209 | 23.2 | 30.9506 | 2220 | 10.27778 | 0.4065945 | 52.55474 | 0.7553968 | 1834 | 1500 | 1892 | 1618.374 | 1616.926 | 1537.764 | 1.19264 | 0.5139215 |  |  |  | 290 | 0.022 | 4 |  |  | 1618.374 | 0.4057249 | 0.192505 | 0.9528625 | 0.192505 | 0.9528625 | 0.9510417 | 0.192505
65 | 216 | 4.04 | 293 | 209 | 30.2 | 32.88832 | 2220 | 10.27778 | 0.4278796 | 53.46535 | 0.7406783 | 2289 | 1660 | 2031 | 1813.62 | 1803.503 | 1704.844 | 1.342645 | 0.4346167 |  |  |  | 290 | 0.022 | 4 |  |  | 1813.62 | 0.4269163 | 0.1004265 | 0.9634581 | 0.1004265 | 0.9634581 | 0.9452957 | 0.1004265
66 | 216 | 4.11 | 291 | 209 | 30.2 | 32.88832 | 2220 | 10.27778 | 0.4266379 | 52.55474 | 0.7230936 | 2239 | 1667 | 2041 | 1820.161 | 1810.357 | 1711.939 | 1.307874 | 0.4374067 |  |  |  | 290 | 0.022 | 4 |  |  | 1820.161 | 0.4256889 | 0.105343 | 0.9628445 | 0.105343 | 0.9628445 | 0.9456361 | 0.105343
69 | 216 | 6.05 | 395 | 209 | 23.2 | 30.9506 | 2220 | 10.27778 | 0.4351205 | 35.70248 | 0.6667839 | 2462 | 2220 | 2940 | 2333.777 | 2307.908 | 2177.044 | 1.130891 | 0.6753966 |  |  |  | 290 | 0.022 | 4 |  |  | 2333.777 | 0.4344345 | 0.07142831 | 0.9672173 | 0.07142831 | 0.9672173 | 0.9432977 | 0.07142831
70 | 216 | 5.97 | 399 | 209 | 23.2 | 30.9506 | 2220 | 10.27778 | 0.4366191 | 36.1809 | 0.6825617 | 2421 | 2217 | 2936 | 2330.473 | 2303.89 | 2172.295 | 1.11449 | 0.6744261 |  |  |  | 290 | 0.022 | 4 |  |  | 2330.473 | 0.4359229 | 0.06591548 | 0.9679615 | 0.06591548 | 0.9679615 | 0.9428813 | 0.06591548
71 | 216 | 6.5 | 300 | 209 | 30.2 | 32.88832 | 2220 | 10.27778 | 0.4156487 | 33.23077 | 0.4713584 | 2804 | 2114 | 2696 | 2260.856 | 2250.232 | 2134.615 | 1.313586 | 0.5676695 |  |  |  | 290 | 0.022 | 4 |  |  | 2260.856 | 0.4150043 | 0.150306 | 0.9575022 | 0.150306 | 0.9575022 | 0.9486201 | 0.150306
72 | 216 | 6.3 | 411 | 209 | 30.2 | 32.88832 | 2220 | 10.27778 | 0.4575326 | 34.28571 | 0.6662614 | 2932 | 2540 | 3316 | 2687.103 | 2650.261 | 2483.197 | 1.180736 | 0.6348138 |  |  |  | 290 | 0.022 | 4 |  |  | 2687.103 | 0.4568038 | 0 | 0.9784019 | 0 | 0.9784019 | 0.9369633 | 0
73 | 95 | 3.86 | 337 | 209 | 24.4 | 31.30302 | 1980 | 20.84211 | 0.838204 | 24.6114 | 0.3921533 | 498 | 497 | 659 | 518.4423 | 518.4423 | 400.8367 | 1.242401 | 0.7184155 |  |  |  | 290 | 0.022 | 4 |  |  | 518.4423 | 0.8372612 | 0 | 1 | 0 | 1 | 0.7731558 | 1.327775
74 | 95 | 3.4 | 343 | 209 | 24.4 | 31.30302 | 1980 | 20.84211 | 0.8446213 | 27.94118 | 0.4531359 | 473 | 462 | 611 | 484.6764 | 484.6764 | 372.8291 | 1.268678 | 0.6924151 |  |  |  | 290 | 0.022 | 4 |  |  | 484.6764 | 0.8435455 | 0 | 1 | 0 | 1 | 0.769233 | 1.391081
75 | 95 | 3.58 | 360 | 209 | 24.4 | 31.30302 | 1980 | 20.84211 | 0.8587026 | 26.53631 | 0.4516819 | 473 | 496 | 659 | 518.0137 | 518.0137 | 393.9477 | 1.200667 | 0.7145545 |  |  |  | 290 | 0.022 | 4 |  |  | 518.0137 | 0.8576619 | 0 | 1 | 0 | 1 | 0.7604966 | 1.538182
76 | 95 | 3.73 | 332 | 209 | 24.4 | 31.30302 | 1980 | 20.84211 | 0.8340421 | 25.46917 | 0.3997997 | 413 | 480 | 636 | 501.9352 | 501.9352 | 389.341 | 1.060767 | 0.7074197 |  |  |  | 290 | 0.022 | 4 |  |  | 501.9352 | 0.8330713 | 0 | 1 | 0 | 1 | 0.7756797 | 1.286313
83 | 121 | 3.66 | 300 | 209 | 21.4 | 30.40373 | 1050 | 8.677686 | 0.331171 | 33.06011 | 0.4689377 | 695 | 589 | 773 | 621.9666 | 646.7663 | 627.4255 | 1.107701 | 0.6507755 |  |  |  | 290 | 0.022 | 4 |  |  | 621.9666 | 0.3306895 | 0.6412885 | 0.9153448 | 0.6412885 | 0.9153448 | 0.9700962 | 0.6412885
84 | 121 | 3.73 | 333 | 209 | 21.4 | 30.40373 | 1050 | 8.677686 | 0.3427398 | 32.43968 | 0.5107524 | 746 | 642 | 849 | 674.2754 | 696.3505 | 673.5716 | 1.107529 | 0.6786605 |  |  |  | 290 | 0.022 | 4 |  |  | 674.2754 | 0.3422498 | 0.5596724 | 0.9211249 | 0.5596724 | 0.9211249 | 0.9672882 | 0.5596724
85 | 121 | 3.76 | 313 | 209 | 24.6 | 31.36086 | 1050 | 8.677686 | 0.3426607 | 32.18085 | 0.4762462 | 837 | 645 | 841 | 682.2764 | 703.1831 | 680.1943 | 1.230531 | 0.6353273 |  |  |  | 290 | 0.022 | 4 |  |  | 682.2764 | 0.3421627 | 0.5602705 | 0.9210813 | 0.5602705 | 0.9210813 | 0.9673075 | 0.5602705
86 | 121 | 3.99 | 332 | 209 | 24.6 | 31.36086 | 1050 | 8.677686 | 0.3487034 | 30.32581 | 0.4760364 | 867 | 697 | 915 | 733.744 | 753.8234 | 728.0623 | 1.190832 | 0.6636503 |  |  |  | 290 | 0.022 | 4 |  |  | 733.744 | 0.3482232 | 0.5192806 | 0.9241116 | 0.5192806 | 0.9241116 | 0.9658261 | 0.5192806
89 | 121 | 5.61 | 349 | 209 | 21.4 | 30.40373 | 1050 | 8.677686 | 0.3488253 | 21.56863 | 0.3559078 | 998 | 882 | 1185 | 912.3099 | 937.8016 | 905.7252 | 1.10188 | 0.777972 |  |  |  | 290 | 0.022 | 4 |  |  | 912.3099 | 0.3484914 | 0.5174954 | 0.9242457 | 0.5174954 | 0.9242457 | 0.9657961 | 0.5174954
90 | 121 | 5.41 | 348 | 209 | 21.4 | 30.40373 | 1050 | 8.677686 | 0.3482633 | 22.36599 | 0.3680078 | 1018 | 857 | 1151 | 887.7073 | 913.058 | 881.9541 | 1.154255 | 0.7701527 |  |  |  | 290 | 0.022 | 4 |  |  | 887.7073 | 0.3479168 | 0.5213227 | 0.9239584 | 0.5213227 | 0.9239584 | 0.9659344 | 0.5213227
91 | 121 | 5.46 | 336 | 209 | 24.6 | 31.36086 | 1050 | 8.677686 | 0.3487373 | 22.16117 | 0.352064 | 1099 | 865 | 1151 | 900.0297 | 924.3235 | 892.7281 | 1.231058 | 0.7398733 |  |  |  | 290 | 0.022 | 4 |  |  | 900.0297 | 0.3483847 | 0.5182054 | 0.9241923 | 0.5182054 | 0.9241923 | 0.9658178 | 0.5182054
92 | 121 | 5.56 | 327 | 209 | 24.6 | 31.36086 | 1050 | 8.677686 | 0.3452321 | 21.76259 | 0.3364712 | 1079 | 858 | 1140 | 892.6411 | 918.683 | 888.071 | 1.214993 | 0.7386723 |  |  |  | 290 | 0.022 | 4 |  |  | 892.6411 | 0.3448897 | 0.5416722 | 0.9224448 | 0.5416722 | 0.9224448 | 0.9666784 | 0.5416722
95 | 121 | 3.71 | 300 | 209 | 21.4 | 30.40373 | 2310 | 19.09091 | 0.7283272 | 32.61456 | 0.4626178 | 641 | 594 | 780 | 626.9394 | 626.9394 | 522.8921 | 1.225874 | 0.6541547 |  |  |  | 290 | 0.022 | 4 |  |  | 626.9394 | 0.7272809 | 0 | 1 | 0 | 1 | 0.8340393 | 0.4372411
96 | 121 | 3.76 | 333 | 209 | 21.4 | 30.40373 | 2310 | 19.09091 | 0.7539569 | 32.18085 | 0.5066772 | 629 | 645 | 854 | 677.6089 | 677.6089 | 556.2748 | 1.130736 | 0.6805792 |  |  |  | 290 | 0.022 | 4 |  |  | 677.6089 | 0.7528868 | 0 | 1 | 0 | 1 | 0.8209378 | 0.6078494
97 | 121 | 3.71 | 313 | 209 | 24.6 | 31.36086 | 2310 | 19.09091 | 0.754192 | 32.61456 | 0.4826646 | 695 | 640 | 833 | 677.1333 | 677.1333 | 555.8009 | 1.250448 | 0.6319096 |  |  |  | 290 | 0.022 | 4 |  |  | 677.1333 | 0.7530826 | 0 | 1 | 0 | 1 | 0.8208145 | 0.60924
98 | 121 | 3.86 | 332 | 209 | 24.6 | 31.36086 | 2310 | 19.09091 | 0.7677471 | 31.34715 | 0.4920687 | 755 | 682 | 895 | 719.5386 | 719.5386 | 585.4225 | 1.289667 | 0.6554301 |  |  |  | 290 | 0.022 | 4 |  |  | 719.5386 | 0.7666573 | 0 | 1 | 0 | 1 | 0.8136082 | 0.7088177
101 | 121 | 5.69 | 349 | 209 | 21.4 | 30.40373 | 2310 | 19.09091 | 0.7675841 | 21.26538 | 0.3509039 | 786 | 891 | 1197 | 921.342 | 921.342 | 749.6922 | 1.04843 | 0.780789 |  |  |  | 290 | 0.022 | 4 |  |  | 921.342 | 0.7668605 | 0 | 1 | 0 | 1 | 0.813696 | 0.710356
102 | 121 | 5.49 | 348 | 209 | 21.4 | 30.40373 | 2310 | 19.09091 | 0.7663258 | 22.04007 | 0.3626452 | 816 | 866 | 1163 | 896.7447 | 896.7447 | 730.2844 | 1.117373 | 0.7731295 |  |  |  | 290 | 0.022 | 4 |  |  | 896.7447 | 0.7655752 | 0 | 1 | 0 | 1 | 0.8143727 | 0.7006502
103 | 121 | 5.64 | 336 | 209 | 24.6 | 31.36086 | 2310 | 19.09091 | 0.7671809 | 21.4539 | 0.3408279 | 874 | 884 | 1178 | 919.3822 | 919.3822 | 748.2971 | 1.167985 | 0.7470117 |  |  |  | 290 | 0.022 | 4 |  |  | 919.3822 | 0.7664314 | 0 | 1 | 0 | 1 | 0.8139129 | 0.7071099
104 | 121 | 5.44 | 327 | 209 | 24.6 | 31.36086 | 2310 | 19.09091 | 0.7595981 | 22.24265 | 0.3438934 | 865 | 845 | 1122 | 880.1009 | 880.1009 | 719.8902 | 1.201572 | 0.7337897 |  |  |  | 290 | 0.022 | 4 |  |  | 880.1009 | 0.758827 | 0 | 1 | 0 | 1 | 0.8179632 | 0.6506137
Salani | & Sims | 1964 | Ref. 5 |  | Mortar | *
16F | 25.4 | 0.889 | 532 | 207 | 24 | 31.18657 | 1524 | 60 | 2.862462 | 28.57143 | 0.7186761 | 17.2 | 45 | 62 | 46.93672 | 46.93672 | 10.46689 | 1.643277 | 0.7759104 | [8 empty] | 46.93672 | 2.858721 | 0 | 1 | 0 | 1 | 0.223 | 90.94249
17F | 25.4 | 0.889 | 532 | 207 | 24 | 31.18657 | 1524 | 60 | 2.862462 | 28.57143 | 0.7186761 | 14.9 | 45 | 62 | 46.93672 | 46.93672 | 10.46689 | 1.423537 | 0.7759104 | [8 empty] | 46.93672 | 2.858721 | 0 | 1 | 0 | 1 | 0.223 | 90.94249
18F | 25.4 | 0.889 | 532 | 207 | 24 | 31.18657 | 1524 | 60 | 2.862462 | 28.57143 | 0.7186761 | 14.4 | 45 | 62 | 46.93672 | 46.93672 | 10.46689 | 1.375767 | 0.7759104 | [8 empty] | 46.93672 | 2.858721 | 0 | 1 | 0 | 1 | 0.223 | 90.94249
49F | 25.4 | 0.889 | 532 | 207 | 28.2 | 32.36199 | 1524 | 60 | 2.906594 | 28.57143 | 0.7186761 | 15.7 | 47 | 63 | 48.77737 | 48.77737 | 10.87735 | 1.443366 | 0.7466308 | [8 empty] | 48.77737 | 2.902683 | 0 | 1 | 0 | 1 | 0.223 | 94.43505
50F | 25.4 | 0.889 | 532 | 207 | 28.2 | 32.36199 | 1524 | 60 | 2.906594 | 28.57143 | 0.7186761 | 15.5 | 47 | 63 | 48.77737 | 48.77737 | 10.87735 | 1.424979 | 0.7466308 | [8 empty] | 48.77737 | 2.902683 | 0 | 1 | 0 | 1 | 0.223 | 94.43505
22F | 38.1 | 2.77 | 532 | 207 | 18.2 | 29.37062 | 1524 | 40 | 1.9597 | 13.75451 | 0.3459764 | 107.6 | 176 | 239 | 178.717 | 178.717 | 41.35795 | 2.601676 | 0.9152062 | [8 empty] | 178.717 | 1.958627 | 0 | 1 | 0 | 1 | 0.2314158 | 33.88112
23F | 38.1 | 2.77 | 532 | 207 | 18.2 | 29.37062 | 1524 | 40 | 1.9597 | 13.75451 | 0.3459764 | 121 | 176 | 239 | 178.717 | 178.717 | 41.35795 | 2.925677 | 0.9152062 | [8 empty] | 178.717 | 1.958627 | 0 | 1 | 0 | 1 | 0.2314158 | 33.88112
24F | 38.1 | 2.77 | 532 | 207 | 18.2 | 29.37062 | 1524 | 40 | 1.9597 | 13.75451 | 0.3459764 | 106.8 | 176 | 239 | 178.717 | 178.717 | 41.35795 | 2.582333 | 0.9152062 | [8 empty] | 178.717 | 1.958627 | 0 | 1 | 0 | 1 | 0.2314158 | 33.88112
51F | 38.1 | 2.77 | 532 | 207 | 28.2 | 32.36199 | 1524 | 40 | 1.995939 | 13.75451 | 0.3459764 | 113 | 184 | 246 | 187.0435 | 187.0435 | 41.84775 | 2.700265 | 0.8744649 | [8 empty] | 187.0435 | 1.994745 | 0 | 1 | 0 | 1 | 0.2237327 | 35.64036
52F | 38.1 | 2.77 | 532 | 207 | 28.2 | 32.36199 | 1524 | 40 | 1.995939 | 13.75451 | 0.3459764 | 106.8 | 184 | 246 | 187.0435 | 187.0435 | 41.84775 | 2.552109 | 0.8744649 | [8 empty] | 187.0435 | 1.994745 | 0 | 1 | 0 | 1 | 0.2237327 | 35.64036
28F | 50.8 | 1.65 | 532 | 207 | 21.6 | 30.46563 | 1524 | 30 | 1.41412 | 30.78788 | 0.774428 | 115.2 | 168 | 229 | 173.8168 | 173.8168 | 71.45119 | 1.61229 | 0.779789 | [8 empty] | 173.8168 | 1.412175 | 0 | 1 | 0 | 1 | 0.4110717 | 12.6768
29F | 50.8 | 1.65 | 532 | 207 | 21.6 | 30.46563 | 1524 | 30 | 1.41412 | 30.78788 | 0.774428 | 114.3 | 168 | 229 | 173.8168 | 173.8168 | 71.45119 | 1.599694 | 0.779789 | [8 empty] | 173.8168 | 1.412175 | 0 | 1 | 0 | 1 | 0.4110717 | 12.6768
30F | 50.8 | 1.65 | 532 | 207 | 28.3 | 32.38879 | 1524 | 30 | 1.451549 | 30.78788 | 0.774428 | 120.5 | 178 | 239 | 185.6896 | 185.6896 | 73.09358 | 1.648572 | 0.7299303 | [8 empty] | 185.6896 | 1.449455 | 0 | 1 | 0 | 1 | 0.3936331 | 13.80073
71F | 69.9 | 1.24 | 532 | 207 | 28.3 | 32.38879 | 1524 | 21.80258 | 1.048332 | 56.37097 | 1.417936 | 230.9 | 228 | 295 | 243.3249 | 243.3249 | 153.7289 | 1.501995 | 0.5847906 | [8 empty] | 243.3249 | 1.045893 | 0 | 1 | 0 | 1 | 0.6317842 | 4.147141
40F | 76.2 | 1.65 | 532 | 207 | 27.4 | 32.14576 | 1524 | 20 | 0.9581793 | 46.18182 | 1.161642 | 226.4 | 303 | 399 | 319.9514 | 319.9514 | 222.2576 | 1.018638 | 0.6425532 | [8 empty] | 319.9514 | 0.9562565 | 0 | 1 | 0 | 1 | 0.6946605 | 2.754506
41F | 76.2 | 1.65 | 532 | 207 | 27.4 | 32.14576 | 1524 | 20 | 0.9581793 | 46.18182 | 1.161642 | 245.1 | 303 | 399 | 319.9514 | 319.9514 | 222.2576 | 1.102774 | 0.6425532 | [8 empty] | 319.9514 | 0.9562565 | 0 | 1 | 0 | 1 | 0.6946605 | 2.754506
42F | 76.2 | 1.65 | 532 | 207 | 27.7 | 32.22724 | 1524 | 20 | 0.9596608 | 46.18182 | 1.161642 | 320.3 | 304 | 400 | 321.2036 | 321.2036 | 222.7995 | 1.437616 | 0.6400482 | [8 empty] | 321.2036 | 0.9577318 | 0 | 1 | 0 | 1 | 0.6936395 | 2.775215
Gardner & | Jacobson | 1967 | Ref. 8 |  |  | *
1 | 101.7 | 3.07 | 614 | 212 | 34.7 | 34.00565 | 1524 | 14.98525 | 0.7731083 | 33.12704 | 0.9617021 | 818 | 796 | 1060 | 832.9405 | 832.9405 | 675.2696 | 1.211368 | 0.7012158 | [8 empty] | 832.9405 | 0.7718958 | 0 | 1 | 0 | 1 | 0.8107057 | 0.7489209
2 | 101.7 | 3.1 | 614 | 212 | 31.6 | 33.24538 | 1524 | 14.98525 | 0.7650304 | 32.80645 | 0.9523953 | 801 | 782 | 1049 | 815.9508 | 815.9508 | 665.0551 | 1.204411 | 0.7225915 | [8 empty] | 815.9508 | 0.7638607 | 0 | 1 | 0 | 1 | 0.8150677 | 0.6877913
5 | 120.7 | 4.09 | 459 | 194 | 34.9 | 34.05335 | 1050 | 8.699254 | 0.4205818 | 29.511 | 0.6404515 | 1156 | 983 | 1290 | 1034.772 | 1027.2 | 973.0529 | 1.188014 | 0.6646255 | [8 empty] | 1034.772 | 0.4199445 | 0.1290343 | 0.9599722 | 0.1290343 | 0.9599722 | 0.9472867 | 0.1290343
6 | 120.8 | 4.09 | 459 | 194 | 30 | 32.83657 | 1050 | 8.692053 | 0.4120109 | 29.53545 | 0.6409822 | 1092 | 942 | 1250 | 987.168 | 982.426 | 932.9088 | 1.170532 | 0.697273 | [8 empty] | 987.168 | 0.4114032 | 0.1663349 | 0.9557016 | 0.1663349 | 0.9557016 | 0.9495969 | 0.1663349
7 | 120.8 | 4.09 | 459 | 194 | 26.3 | 31.84278 | 1050 | 8.692053 | 0.405701 | 29.53545 | 0.6409822 | 950 | 911 | 1219 | 950.3108 | 947.9007 | 901.7179 | 1.053545 | 0.7243163 | [8 empty] | 950.3108 | 0.4051165 | 0.1953743 | 0.9525582 | 0.1953743 | 0.9525582 | 0.9512789 | 0.1953743
11 | 152.6 | 3.15 | 421 | 207 | 21.2 | 30.34153 | 1676 | 10.98296 | 0.4703609 | 48.44444 | 0.9643079 | 939 | 926 | 1217 | 979.0229 | 969.5027 | 904.7682 | 1.037835 | 0.6359831 | [8 empty] | 979.0229 | 0.4694199 | 0 | 0.98471 | 0 | 0.98471 | 0.9332292 | 0
12 | 152.7 | 3.15 | 421 | 207 | 21.2 | 30.34153 | 1676 | 10.97577 | 0.4700514 | 48.47619 | 0.9649398 | 881 | 926 | 1218 | 979.9269 | 970.3039 | 905.6043 | 0.972831 | 0.6358216 | [8 empty] | 979.9269 | 0.4691106 | 0 | 0.9845553 | 0 | 0.9845553 | 0.9333203 | 0
18 | 76.5 | 1.7 | 369 | 200 | 25.3 | 31.56138 | 1524 | 19.92157 | 0.8524541 | 45 | 0.7851064 | 245 | 238 | 306 | 253.5905 | 253.5905 | 193.8433 | 1.263908 | 0.5812912 | [8 empty] | 253.5905 | 0.8507584 | 0 | 1 | 0 | 1 | 0.7643948 | 1.465397
20 | 76.4 | 1.73 | 369 | 200 | 41.5 | 35.54711 | 610 | 7.984293 | 0.3766822 | 44.16185 | 0.7704833 | 411 | 297 | 367 | 323.1587 | 326.0177 | 312.5931 | 1.314808 | 0.4633964 | [8 empty] | 323.1587 | 0.3758823 | 0.348065 | 0.9379412 | 0.348065 | 0.9379412 | 0.9588225 | 0.348065
21 | 76.5 | 1.73 | 369 | 200 | 26.3 | 31.84278 | 609 | 7.960784 | 0.3428036 | 44.21965 | 0.7714918 | 330 | 244 | 313 | 260.1475 | 267.9088 | 259.1409 | 1.273439 | 0.5764082 | [8 empty] | 260.1475 | 0.3421267 | 0.5605177 | 0.9210633 | 0.5605177 | 0.9210633 | 0.9672726 | 0.5605177
Furlong | 1967&8 | Ref. 7,9 |  |  |  | *
-1 | 114.3 | 3.18 | 420 | 203 | 29.4 | 32.68016 | 914 | 7.9965 | 0.3611551 | 35.9434 | 0.7137696 | 712 | 695 | 908 | 735.2805 | 749.7951 | 721.8573 | 0.9863445 | 0.6341113 | [8 empty] | 735.2805 | 0.3605462 | 0.4397861 | 0.9302731 | 0.4397861 | 0.9302731 | 0.9627395 | 0.4397861
-2 | 114.3 | 3.18 | 420 | 203 | 29.4 | 32.68016 | 914 | 7.9965 | 0.3611551 | 35.9434 | 0.7137696 | 756 | 695 | 908 | 735.2805 | 749.7951 | 721.8573 | 1.047298 | 0.6341113 | [8 empty] | 735.2805 | 0.3605462 | 0.4397861 | 0.9302731 | 0.4397861 | 0.9302731 | 0.9627395 | 0.4397861
-3 | 127 | 2.41 | 294 | 203 | 35.6 | 34.2191 | 914 | 7.19685 | 0.314765 | 52.6971 | 0.732527 | 627 | 632 | 763 | 694.7185 | 719.0936 | 700.4103 | 0.8951896 | 0.3991982 | [8 empty] | 694.7185 | 0.3140323 | 0.7668789 | 0.9070162 | 0.7668789 | 0.9070162 | 0.9740182 | 0.7668789
-4 | 127 | 2.41 | 294 | 203 | 35.6 | 34.2191 | 914 | 7.19685 | 0.314765 | 52.6971 | 0.732527 | 623 | 632 | 763 | 694.7185 | 719.0936 | 700.4103 | 0.8894787 | 0.3991982 | [8 empty] | 694.7185 | 0.3140323 | 0.7668789 | 0.9070162 | 0.7668789 | 0.9070162 | 0.9740182 | 0.7668789
-5 | 127 | 2.41 | 294 | 203 | 35.6 | 34.2191 | 914 | 7.19685 | 0.314765 | 52.6971 | 0.732527 | 658 | 632 | 763 | 694.7185 | 719.0936 | 700.4103 | 0.9394494 | 0.3991982 | [8 empty] | 694.7185 | 0.3140323 | 0.7668789 | 0.9070162 | 0.7668789 | 0.9070162 | 0.9740182 | 0.7668789
-6 | 152.4 | 1.55 | 336 | 203 | 21.4 | 30.40373 | 914 | 5.997375 | 0.2467963 | 98.32258 | 1.562004 | 682 | 565 | 685 | 621.4598 | 672.535 | 665.5747 | 1.024678 | 0.3971487 | [8 empty] | 621.4598 | 0.2460152 | 1.377618 | 0.8730076 | 1.377618 | 0.8730076 | 0.9896506 | 1.377618
-7 | 152.4 | 1.55 | 336 | 203 | 26.3 | 31.84278 | 914 | 5.997375 | 0.2601651 | 98.32258 | 1.562004 | 721 | 638 | 758 | 707.2437 | 752.0717 | 742.0255 | 0.9716647 | 0.3489772 | [8 empty] | 707.2437 | 0.2593231 | 1.245747 | 0.8796615 | 1.245747 | 0.8796615 | 0.986642 | 1.245747
-8 | 152.4 | 1.55 | 336 | 203 | 26.3 | 31.84278 | 914 | 5.997375 | 0.2601651 | 98.32258 | 1.562004 | 733 | 638 | 758 | 707.2437 | 752.0717 | 742.0255 | 0.9878366 | 0.3489772 | [8 empty] | 707.2437 | 0.2593231 | 1.245747 | 0.8796615 | 1.245747 | 0.8796615 | 0.986642 | 1.245747
Chapman | & Neogi | 1966 | Ref. 6 |  |  | *
A1 | 355.6 | 11.18 | 361 | 203 | 38.6 | 34.90908 | 1880 | 5.286839 | 0.2378018 | 31.8068 | 0.5428962 | 11460 | 7229 | 9200 | 7733.64 | 8611.454 | 8539.635 | 1.341978 | 0.5646811 | [8 empty] | 7733.64 | 0.2374227 | 1.465962 | 0.8687113 | 1.465962 | 0.8687113 | 0.9916601 | 1.465962
A4 | 355.6 | 11.18 | 361 | 203 | 33.3 | 33.66725 | 1880 | 5.286839 | 0.2316413 | 31.8068 | 0.5428962 | 10710 | 6836 | 8807 | 7271.387 | 8199.814 | 8142.663 | 1.315294 | 0.6005788 | [8 empty] | 7271.387 | 0.2312818 | 1.530638 | 0.8656409 | 1.530638 | 0.8656409 | 0.9930303 | 1.530638
A5 | 355.6 | 4.72 | 281 | 203 | 21.3 | 30.37267 | 1880 | 5.286839 | 0.2071034 | 75.33898 | 1.000958 | 3517 | 3166 | 3867 | 3466.611 | 3885.404 | 3879.358 | 0.9065933 | 0.4217467 | [8 empty] | 3466.611 | 0.2065384 | 1.804228 | 0.8532692 | 1.804228 | 0.8532692 | 0.998444 | 1.804228
A6 | 355.6 | 7.98 | 361 | 203 | 23.8 | 31.12797 | 2083 | 5.857705 | 0.2451537 | 44.5614 | 0.7605989 | 7433 | 4979 | 6444 | 5302.32 | 5921.781 | 5862.673 | 1.267852 | 0.5933334 | [8 empty] | 5302.32 | 0.2446791 | 1.391191 | 0.8723395 | 1.391191 | 0.8723395 | 0.9900185 | 1.391191
B1 | 127.3 | 1.63 | 376 | 203 | 67.2 | 40.29842 | 711 | 5.585232 | 0.3175341 | 78.09816 | 1.388412 | 1285 | 932 | 1048 | 1054.017 | 1075.312 | 1046.667 | 1.227707 | 0.2295669 | [8 empty] | 1054.017 | 0.3165105 | 0.7475967 | 0.9082553 | 0.7475967 | 0.9082553 | 0.9733609 | 0.7475967
B1X | 127.3 | 1.63 | 334 | 203 | 67.2 | 40.29842 | 711 | 5.585232 | 0.3134364 | 78.09816 | 1.233323 | 1285 | 905 | 1008 | 1026.989 | 1047.114 | 1020.238 | 1.25951 | 0.2092906 | [8 empty] | 1026.989 | 0.312426 | 0.7794889 | 0.906213 | 0.7794889 | 0.906213 | 0.9743329 | 0.7794889
B2 | 127.1 | 2.95 | 376 | 203 | 67.2 | 40.29842 | 711 | 5.59402 | 0.2966172 | 43.08475 | 0.765951 | 1305 | 1092 | 1293 | 1207.91 | 1255.785 | 1228.511 | 1.062261 | 0.3581556 | [8 empty] | 1207.91 | 0.2959526 | 0.9138716 | 0.8979763 | 0.9138716 | 0.8979763 | 0.9782817 | 0.9138716
B2X | 127.1 | 2.95 | 334 | 203 | 67.2 | 40.29842 | 711 | 5.59402 | 0.2906233 | 43.08475 | 0.6803927 | 1305 | 1043 | 1222 | 1159.586 | 1205.531 | 1181.027 | 1.10497 | 0.3314074 | [8 empty] | 1159.586 | 0.2899722 | 0.9649405 | 0.8949861 | 0.9649405 | 0.8949861 | 0.979674 | 0.9649405
DF1 | 140.1 | 9.68 | 270 | 203 | 32.6 | 33.49504 | 406 | 2.89793 | 0.1118371 | 14.47314 | 0.1847635 | 2949 | 1388 | 1804 | 1444.12 | 1886.591 | 1886.591 | 1.563137 | 0.7415321 | [8 empty] | 1444.12 | 0.1117621 | 3.044744 | 0.8058811 | 3.044744 | 0.8058811 | 1 | 3.044744
DF1X | 140.1 | 9.68 | 273 | 203 | 32.6 | 33.49504 | 406 | 2.89793 | 0.1122969 | 14.47314 | 0.1868164 | 2949 | 1400 | 1821 | 1456.018 | 1902.196 | 1902.196 | 1.550313 | 0.7436443 | [8 empty] | 1456.018 | 0.1122216 | 3.037993 | 0.8061108 | 3.037993 | 0.8061108 | 1 | 3.037993
DF2 | 140.4 | 4.93 | 293 | 203 | 33.2 | 33.64278 | 406 | 2.891738 | 0.118364 | 28.4787 | 0.3945276 | 1824 | 992 | 1266 | 1059.103 | 1348.066 | 1348.066 | 1.35305 | 0.5804563 | [8 empty] | 1059.103 | 0.1181978 | 2.950843 | 0.8090989 | 2.950843 | 0.8090989 | 1 | 2.950843
DF2X | 140.4 | 4.93 | 302 | 203 | 33.2 | 33.64278 | 406 | 2.891738 | 0.1194145 | 28.4787 | 0.4066462 | 1824 | 1011 | 1294 | 1077.986 | 1374.004 | 1374.004 | 1.327507 | 0.5878056 | [8 empty] | 1077.986 | 0.1192469 | 2.93567 | 0.8096234 | 2.93567 | 0.8096234 | 1 | 2.93567
SC1 | 168.2 | 4.52 | 302 | 203 | 31.9 | 33.32073 | 813 | 4.833532 | 0.2015611 | 37.21239 | 0.5313542 | 2006 | 1241 | 1563 | 1336.596 | 1533.009 | 1532.485 | 1.308985 | 0.5251589 | [8 empty] | 1336.596 | 0.2012064 | 1.86591 | 0.8506032 | 1.86591 | 0.8506032 | 0.9996584 | 1.86591
SC2 | 168.4 | 4.52 | 302 | 203 | 43.8 | 36.03476 | 813 | 4.827791 | 0.2159834 | 37.25664 | 0.531986 | 2233 | 1445 | 1768 | 1576.403 | 1751.609 | 1745.465 | 1.279315 | 0.4458142 | [8 empty] | 1576.403 | 0.2155813 | 1.701826 | 0.8577906 | 1.701826 | 0.8577906 | 0.9964922 | 1.701826
SC3 | 168.2 | 4.52 | 302 | 203 | 43.8 | 36.03476 | 813 | 4.833532 | 0.2162137 | 37.21239 | 0.5313542 | 2113 | 1443 | 1765 | 1573.354 | 1747.984 | 1741.763 | 1.213138 | 0.4461331 | [8 empty] | 1573.354 | 0.2158116 | 1.699254 | 0.8579058 | 1.699254 | 0.8579058 | 0.9964415 | 1.699254
SC4 | 168.3 | 4.47 | 302 | 203 | 23.4 | 31.00999 | 813 | 4.83066 | 0.1902183 | 37.65101 | 0.5376172 | 1744 | 1092 | 1410 | 1161.525 | 1373.756 | 1373.756 | 1.269513 | 0.5981762 | [8 empty] | 1161.525 | 0.1898974 | 1.999936 | 0.8449487 | 1.999936 | 0.8449487 | 1 | 1.999936
Gardner | 1968 | spiral | tubes | Ref. 10 |  | *
1 | 168.8 | 2.64 | 200.2 | 208 | 18.2 | 29.37062 | 1830 | 10.84123 | 0.3735458 | 63.93939 | 0.6052325 | 823 | 601 | 732 | 658.1062 | 664.651 | 637.8124 | 1.290348 | 0.4192262 | [8 empty] | 658.1062 | 0.3726579 | 0.3666856 | 0.9363289 | 0.3666856 | 0.9363289 | 0.9596201 | 0.3666856
2 | 168.8 | 2.64 | 200.2 | 208 | 34.7 | 34.00565 | 1830 | 10.84123 | 0.4482237 | 63.93939 | 0.6052325 | 916 | 895 | 1027 | 1004.616 | 999.092 | 938.7695 | 0.9757454 | 0.2746276 | [8 empty] | 1004.616 | 0.4470605 | 0.02705319 | 0.9735303 | 0.02705319 | 0.9735303 | 0.9396226 | 0.02705319
3 | 169.3 | 2.62 | 338.1 | 199 | 37.1 | 34.56811 | 1830 | 10.80921 | 0.5025584 | 64.61832 | 1.032977 | 756 | 1130 | 1351 | 1248.129 | 1248.129 | 1152.618 | 0.6558982 | 0.3716382 | [8 empty] | 1248.129 | 0.5011994 | 0 | 1 | 0 | 1 | 0.9234767 | 0
4 | 169.3 | 2.62 | 338.1 | 199 | 34.1 | 33.86159 | 1830 | 10.80921 | 0.4918126 | 64.61832 | 1.032977 | 689 | 1077 | 1298 | 1184.71 | 1182.507 | 1095.941 | 0.6286835 | 0.3915323 | [8 empty] | 1184.71 | 0.4904981 | 0 | 0.995249 | 0 | 0.995249 | 0.9267948 | 0
5 | 168.3 | 3.6 | 288.4 | 168 | 27 | 32.03635 | 2135 | 12.68568 | 0.5452836 | 46.75 | 0.6374799 | 947 | 1005 | 1256 | 1087.564 | 1087.564 | 989.243 | 0.9572977 | 0.493954 | [8 empty] | 1087.564 | 0.5440217 | 0 | 1 | 0 | 1 | 0.9095954 | 0
6 | 168.3 | 3.6 | 288.4 | 168 | 33.3 | 33.66725 | 2135 | 12.68568 | 0.5712013 | 46.75 | 0.6374799 | 1050 | 1114 | 1365 | 1215.98 | 1215.98 | 1095.095 | 0.958821 | 0.4417887 | [8 empty] | 1215.98 | 0.569838 | 0 | 1 | 0 | 1 | 0.900586 | 0
7 | 168.8 | 5 | 302.4 | 208 | 33.4 | 33.69169 | 2135 | 12.6481 | 0.5241758 | 33.76 | 0.4826962 | 1130 | 1340 | 1694 | 1439.576 | 1439.576 | 1319.51 | 0.8563787 | 0.5404817 | [8 empty] | 1439.576 | 0.5233341 | 0 | 1 | 0 | 1 | 0.9165962 | 0
8 | 168.8 | 5 | 302.4 | 208 | 27.8 | 32.2543 | 2135 | 12.6481 | 0.5063683 | 33.76 | 0.4826962 | 1165 | 1246 | 1599 | 1328.664 | 1328.664 | 1225.406 | 0.9507055 | 0.5855992 | [8 empty] | 1328.664 | 0.5055811 | 0 | 1 | 0 | 1 | 0.9222843 | 0
Knowles & | Park | 1969 | Ref. 11
1' | 88.9 | 5.842 | 406 | 217 | 41.5 | 34.5 | 1727 | 19.42632 | 0.8731624 | 15.21739 | 0.2921164 | 614.7 | 784 | 1028 | 813.2335 | 813.2335 | 611.0227 | 1.006018 | 0.7610333 | [8 empty] | 813.2335 | 0.872559 | 0 | 1 | 0 | 1 | 0.7513497 | 1.700765
2' | 88.9 | 5.842 | 406 | 217 | 41.5 | 34.5 | 1422 | 15.9955 | 0.7189559 | 15.21739 | 0.2921164 | 711.7 | 784 | 1028 | 813.2335 | 813.2335 | 682.0276 | 1.043506 | 0.7610333 | [8 empty] | 813.2335 | 0.7184591 | 0 | 1 | 0 | 1 | 0.8386614 | 0.3836258
3' | 88.9 | 5.842 | 406 | 217 | 41.5 | 34.5 | 1118 | 12.57593 | 0.5652551 | 15.21739 | 0.2921164 | 715.2 | 784 | 1028 | 813.2335 | 813.2335 | 734.1019 | 0.9742517 | 0.7610333 | [8 empty] | 813.2335 | 0.5648645 | 0 | 1 | 0 | 1 | 0.9026951 | 0
4' | 88.9 | 5.842 | 406 | 217 | 41.5 | 34.5 | 813 | 9.145107 | 0.4110486 | 15.21739 | 0.2921164 | 918.5 | 784 | 1028 | 813.2335 | 806.7619 | 766.3064 | 1.198607 | 0.7610333 | [8 empty] | 813.2335 | 0.4107646 | 0.1692234 | 0.9553823 | 0.1692234 | 0.9553823 | 0.9498545 | 0.1692234
5' | 88.9 | 5.842 | 406 | 217 | 41.5 | 34.5 | 508 | 5.714286 | 0.2568422 | 15.21739 | 0.2921164 | 991.9 | 784 | 1028 | 813.2335 | 896.8042 | 885.4977 | 1.120161 | 0.7610333 | [8 empty] | 813.2335 | 0.2566647 | 1.271608 | 0.8783324 | 1.271608 | 0.8783324 | 0.9873924 | 1.271608
6' | 88.9 | 5.842 | 406 | 217 | 41.5 | 34.5 | 508 | 5.714286 | 0.2568422 | 15.21739 | 0.2921164 | 889.6 | 784 | 1028 | 813.2335 | 896.8042 | 885.4977 | 1.004633 | 0.7610333 | [8 empty] | 813.2335 | 0.2566647 | 1.271608 | 0.8783324 | 1.271608 | 0.8783324 | 0.9873924 | 1.271608
7' | 82.55 | 1.397 | 490 | 217 | 41.5 | 34.5 | 1727 | 20.92065 | 1.052083 | 59.09091 | 1.369009 | 224.6 | 351 | 434 | 381.8519 | 381.8519 | 240.2483 | 0.9348663 | 0.4570376 | [8 empty] | 381.8519 | 1.049531 | 0 | 1 | 0 | 1 | 0.629166 | 4.209437
8' | 82.55 | 1.397 | 490 | 217 | 41.5 | 34.5 | 1422 | 17.22592 | 0.8662779 | 59.09091 | 1.369009 | 294.5 | 351 | 434 | 381.8519 | 381.8519 | 288.5755 | 1.02053 | 0.4570376 | [8 empty] | 381.8519 | 0.8641767 | 0 | 1 | 0 | 1 | 0.7557262 | 1.608354
9' | 82.55 | 1.397 | 490 | 217 | 41.5 | 34.5 | 1118 | 13.54331 | 0.6810821 | 59.09091 | 1.369009 | 355.8 | 351 | 434 | 381.8519 | 381.8519 | 327.0347 | 1.087958 | 0.4570376 | [8 empty] | 381.8519 | 0.67943 | 0 | 1 | 0 | 1 | 0.8564437 | 0.1781723
10' | 82.55 | 1.397 | 490 | 217 | 41.5 | 34.5 | 813 | 9.848577 | 0.495277 | 59.09091 | 1.369009 | 400.3 | 351 | 434 | 381.8519 | 381.335 | 353.014 | 1.133949 | 0.4570376 | [8 empty] | 381.8519 | 0.4940757 | 0 | 0.9970378 | 0 | 0.9970378 | 0.9257322 | 0
11' | 82.55 | 1.397 | 490 | 217 | 41.5 | 34.5 | 508 | 6.153846 | 0.309472 | 59.09091 | 1.369009 | 489.3 | 351 | 434 | 381.8519 | 398.6721 | 388.8127 | 1.258447 | 0.4570376 | [8 empty] | 381.8519 | 0.3087213 | 0.8089059 | 0.9043607 | 0.8089059 | 0.9043607 | 0.9752695 | 0.8089059
Han & | Yan | ASCCS-6 | 2000 | p419 | Ref. 56 | *
SC154-1 | 108 | 4.5 | 348.1 | 200 | 25.4 | 31.58978 | 4158 | 38.5 | 1.602415 | 24 | 0.3950071 | 342 | 676 | 897 | 704.8601 | 704.8601 | 234.2627 | 1.4599 | 0.7226098 | [8 empty] | 704.8601 | 1.600579 | 0 | 1 | 0 | 1 | 0.3323535 | 18.8408
SC154-2 | 108 | 4.5 | 348.1 | 200 | 25.4 | 31.58978 | 4158 | 38.5 | 1.602415 | 24 | 0.3950071 | 292 | 676 | 897 | 704.8601 | 704.8601 | 234.2627 | 1.246464 | 0.7226098 | [8 empty] | 704.8601 | 1.600579 | 0 | 1 | 0 | 1 | 0.3323535 | 18.8408
SC154-3 | 108 | 4.5 | 348.1 | 200 | 37.4 | 34.63693 | 4158 | 38.5 | 1.689291 | 24 | 0.3950071 | 298 | 754 | 975 | 797.2323 | 797.2323 | 241.4173 | 1.234377 | 0.6388838 | [8 empty] | 797.2323 | 1.687207 | 0 | 1 | 0 | 1 | 0.3028193 | 22.08002
SC154-4 | 108 | 4.5 | 348.1 | 200 | 37.4 | 34.63693 | 4158 | 38.5 | 1.689291 | 24 | 0.3950071 | 280 | 754 | 975 | 797.2323 | 797.2323 | 241.4173 | 1.159817 | 0.6388838 | [8 empty] | 797.2323 | 1.687207 | 0 | 1 | 0 | 1 | 0.3028193 | 22.08002
SC149-1 | 108 | 4.5 | 348.1 | 200 | 37.4 | 34.63693 | 4023 | 37.25 | 1.634444 | 24 | 0.3950071 | 318 | 754 | 975 | 797.2323 | 797.2323 | 255.9281 | 1.242537 | 0.6388838 | [8 empty] | 797.2323 | 1.632428 | 0 | 1 | 0 | 1 | 0.3210207 | 20.00203
SC149-2 | 108 | 4.5 | 348.1 | 200 | 37.4 | 34.63693 | 4023 | 37.25 | 1.634444 | 24 | 0.3950071 | 320 | 754 | 975 | 797.2323 | 797.2323 | 255.9281 | 1.250351 | 0.6388838 | [8 empty] | 797.2323 | 1.632428 | 0 | 1 | 0 | 1 | 0.3210207 | 20.00203
SC141-1 | 108 | 4.5 | 348.1 | 200 | 25.4 | 31.58978 | 3807 | 35.25 | 1.467146 | 24 | 0.3950071 | 350 | 676 | 897 | 704.8601 | 704.8601 | 272.5297 | 1.284264 | 0.7226098 | [8 empty] | 704.8601 | 1.465466 | 0 | 1 | 0 | 1 | 0.3866437 | 14.2979
SC141-2 | 108 | 4.5 | 348.1 | 200 | 25.4 | 31.58978 | 3807 | 35.25 | 1.467146 | 24 | 0.3950071 | 370 | 676 | 897 | 704.8601 | 704.8601 | 272.5297 | 1.35765 | 0.7226098 | [8 empty] | 704.8601 | 1.465466 | 0 | 1 | 0 | 1 | 0.3866437 | 14.2979
SC130-1 | 108 | 4.5 | 348.1 | 200 | 25.4 | 31.58978 | 3510 | 32.5 | 1.352688 | 24 | 0.3950071 | 400 | 676 | 897 | 704.8601 | 704.8601 | 311.4134 | 1.284466 | 0.7226098 | [8 empty] | 704.8601 | 1.351138 | 0 | 1 | 0 | 1 | 0.4418088 | 10.93871
SC130-2 | 108 | 4.5 | 348.1 | 200 | 25.4 | 31.58978 | 3510 | 32.5 | 1.352688 | 24 | 0.3950071 | 390 | 676 | 897 | 704.8601 | 704.8601 | 311.4134 | 1.252355 | 0.7226098 | [8 empty] | 704.8601 | 1.351138 | 0 | 1 | 0 | 1 | 0.4418088 | 10.93871
SC130-3 | 108 | 4.5 | 348.1 | 200 | 37.4 | 34.63693 | 3510 | 32.5 | 1.426025 | 24 | 0.3950071 | 440 | 754 | 975 | 797.2323 | 797.2323 | 323.215 | 1.361323 | 0.6388838 | [8 empty] | 797.2323 | 1.424266 | 0 | 1 | 0 | 1 | 0.4054214 | 13.03614
Fujii | ASCCS-4 | 1994 | p. 194 | Ref. 38 |  | (meas.)
U = unbond | ed loaded | d on con | crete
U 60-16 | 114 | 1.96 | 266 | 184 | 37 | 24 | 850 | 7.45614 | 0.360479 | 58.16327 | 0.7315096 | 588 | 483 | 570 | 535.6448 | 542.1408 | 522.0319 | 1.126368 | 0.3425972 | [8 empty] | 535.6448 | 0.359716 | 0.4449791 | 0.929858 | 0.4449791 | 0.929858 | 0.9629083 | 0.4449791
U 60-35 | 114 | 3.3 | 291 | 186 | 37 | 24 | 850 | 7.45614 | 0.3414493 | 34.54545 | 0.4753063 | 834 | 619 | 771 | 669.1647 | 685.9891 | 663.7653 | 1.256468 | 0.4990814 | [8 empty] | 669.1647 | 0.3409785 | 0.5684255 | 0.9204892 | 0.5684255 | 0.9204892 | 0.9676033 | 0.5684255
U 60-45 | 114 | 4.68 | 332 | 200 | 37 | 24 | 850 | 7.45614 | 0.3322735 | 24.35897 | 0.3823726 | 1049 | 804 | 1037 | 851.812 | 881.0615 | 854.4801 | 1.227647 | 0.6264547 | [8 empty] | 851.812 | 0.3319662 | 0.6320518 | 0.9159831 | 0.6320518 | 0.9159831 | 0.9698302 | 0.6320518
U 60-60 | 114 | 6.34 | 486 | 215 | 37 | 24 | 850 | 7.45614 | 0.3632075 | 17.98107 | 0.4131821 | 1608 | 1296 | 1725 | 1340.469 | 1361.619 | 1310.186 | 1.227307 | 0.7774512 | [8 empty] | 1340.469 | 0.3629831 | 0.4246768 | 0.9314916 | 0.4246768 | 0.9314916 | 0.9622262 | 0.4246768
U 100-60 | 114 | 5.91 | 486 | 215 | 25 | 22 | 1250 | 10.96491 | 0.5160138 | 19.28934 | 0.4432444 | 1432 | 1150 | 1557 | 1180.351 | 1180.351 | 1085.011 | 1.319803 | 0.8263197 | [8 empty] | 1180.351 | 0.5156935 | 0 | 1 | 0 | 1 | 0.9192273 | 0
U 150-16 | 114 | 1.73 | 266 | 184 | 33 | 21 | 1751 | 15.35965 | 0.7449431 | 65.89595 | 0.8287623 | 461 | 432 | 509 | 479.0046 | 479.0046 | 395.4771 | 1.165681 | 0.3388454 | [8 empty] | 479.0046 | 0.7433645 | 0 | 1 | 0 | 1 | 0.8256227 | 0.5418001
U 150-35 | 114 | 3.23 | 290 | 186 | 30 | 20 | 1751 | 15.35965 | 0.6828218 | 35.29412 | 0.4839383 | 706 | 558 | 706 | 598.4566 | 598.4566 | 512.0741 | 1.378707 | 0.5446781 | [8 empty] | 598.4566 | 0.6819905 | 0 | 1 | 0 | 1 | 0.8556578 | 0.1900635
U 150-60 | 114 | 5.99 | 486 | 215 | 37 | 24 | 1750 | 15.35088 | 0.7483803 | 19.03172 | 0.4373246 | 1177 | 1245 | 1657 | 1290.274 | 1290.274 | 1062.987 | 1.107257 | 0.7655878 | [8 empty] | 1290.274 | 0.7478859 | 0 | 1 | 0 | 1 | 0.8238461 | 0.5727776
U 200-16 | 114 | 2.06 | 266 | 184 | 28 | 22 | 2250 | 19.73684 | 0.881982 | 55.33981 | 0.6959994 | 353 | 418 | 509 | 458.2137 | 458.2137 | 341.6844 | 1.033117 | 0.4205484 | [8 empty] | 458.2137 | 0.880285 | 0 | 1 | 0 | 1 | 0.7456879 | 1.788056
U 200-35 | 114 | 3.29 | 291 | 186 | 24 | 23 | 2250 | 19.73684 | 0.8244156 | 34.65046 | 0.476751 | 652 | 518 | 670 | 550.4918 | 550.4918 | 430.1848 | 1.515628 | 0.6048877 | [8 empty] | 550.4918 | 0.823313 | 0 | 1 | 0 | 1 | 0.7814554 | 1.192063
U 200-60 | 114 | 5.64 | 486 | 215 | 28 | 22 | 2250 | 19.73684 | 0.9383475 | 20.21277 | 0.4644636 | 902 | 1130 | 1524 | 1165.15 | 1165.15 | 825.2106 | 1.093054 | 0.800852 | [8 empty] | 1165.15 | 0.9377325 | 0 | 1 | 0 | 1 | 0.7082438 | 2.500767
U 250-16 | 114 | 1.66 | 266 | 184 | 36 | 21 | 2750 | 24.12281 | 1.212465 | 68.6747 | 0.8637102 | 402 | 450 | 525 | 502.2006 | 502.2006 | 262.2395 | 1.53295 | 0.3103107 | [8 empty] | 502.2006 | 1.209819 | 0 | 1 | 0 | 1 | 0.5221809 | 7.400613
U 250-35 | 114 | 3.28 | 291 | 186 | 36 | 21 | 2750 | 24.12281 | 1.113521 | 34.7561 | 0.4782045 | 667 | 609 | 761 | 658.3842 | 658.3842 | 386.3322 | 1.726493 | 0.5042703 | [8 empty] | 658.3842 | 1.112131 | 0 | 1 | 0 | 1 | 0.5867883 | 5.351774
U 250-45 | 114 | 4.48 | 332 | 200 | 31 | 20 | 2751 | 24.13158 | 1.058765 | 25.44643 | 0.3994428 | 726 | 740 | 965 | 780.3858 | 780.3858 | 487.3569 | 1.489668 | 0.6557677 | [8 empty] | 780.3858 | 1.057888 | 0 | 1 | 0 | 1 | 0.6245076 | 4.354236
U 250-60 | 114 | 6.21 | 486 | 215 | 33 | 21 | 2750 | 24.12281 | 1.168312 | 18.35749 | 0.4218316 | 941 | 1249 | 1672 | 1289.449 | 1289.449 | 709.601 | 1.326097 | 0.7925965 | [8 empty] | 1289.449 | 1.167656 | 0 | 1 | 0 | 1 | 0.5503135 | 6.476517
B = Bonded
B 60-16 | 114 | 1.79 | 266 | 184 | 37 | 24 | 850 | 7.45614 | 0.3652233 | 63.68715 | 0.8009826 | 515 | 469 | 549 | 522.161 | 527.4187 | 507.2295 | 1.01532 | 0.3214487 | [8 empty] | 522.161 | 0.3643994 | 0.4159886 | 0.9321997 | 0.4159886 | 0.9321997 | 0.9617207 | 0.4159886
B 60-35 | 114 | 3.35 | 291 | 186 | 37 | 24 | 850 | 7.45614 | 0.340852 | 34.02985 | 0.4682121 | 785 | 623 | 777 | 673.4478 | 690.673 | 668.398 | 1.17445 | 0.5031937 | [8 empty] | 673.4478 | 0.3403884 | 0.5725073 | 0.9201942 | 0.5725073 | 0.9201942 | 0.9677489 | 0.5725073
B 60-45 | 114 | 4.44 | 332 | 200 | 37 | 24 | 850 | 7.45614 | 0.333714 | 25.67568 | 0.4030413 | 902 | 780 | 1003 | 828.4841 | 856.0002 | 829.8769 | 1.086908 | 0.612405 | [8 empty] | 828.4841 | 0.333388 | 0.6218304 | 0.916694 | 0.6218304 | 0.916694 | 0.9694821 | 0.6218304
B 60-60 | 114 | 6 | 486 | 215 | 37 | 24 | 850 | 7.45614 | 0.3634889 | 19 | 0.4365957 | 1334 | 1246 | 1659 | 1291.713 | 1312.485 | 1262.815 | 1.05637 | 0.7659407 | [8 empty] | 1291.713 | 0.3632493 | 0.4230391 | 0.9316246 | 0.4230391 | 0.9316246 | 0.9621557 | 0.4230391
B 100-60 | 114 | 5.91 | 486 | 215 | 25 | 22 | 1250 | 10.96491 | 0.5160138 | 19.28934 | 0.4432444 | 1177 | 1150 | 1557 | 1180.351 | 1180.351 | 1085.011 | 1.084782 | 0.8263197 | [8 empty] | 1180.351 | 0.5156935 | 0 | 1 | 0 | 1 | 0.9192273 | 0
B 150-16 | 114 | 1.93 | 266 | 184 | 33 | 21 | 1750 | 15.35088 | 0.732643 | 59.06736 | 0.7428802 | 461 | 448 | 534 | 495.1582 | 495.1582 | 411.9124 | 1.11917 | 0.3650347 | [8 empty] | 495.1582 | 0.7312092 | 0 | 1 | 0 | 1 | 0.8318804 | 0.4619672
B 150-35 | 114 | 3.32 | 291 | 186 | 30 | 20 | 1750 | 15.35088 | 0.6810841 | 34.33735 | 0.472443 | 628 | 567 | 720 | 607.51 | 607.51 | 520.2975 | 1.207002 | 0.5529638 | [8 empty] | 607.51 | 0.680276 | 0 | 1 | 0 | 1 | 0.8564427 | 0.1820763
B 150-60 | 114 | 5.94 | 486 | 215 | 37 | 24 | 1750 | 15.35088 | 0.7484876 | 19.19192 | 0.4410058 | 1138 | 1238 | 1647 | 1283.075 | 1283.075 | 1056.985 | 1.076647 | 0.7638102 | [8 empty] | 1283.075 | 0.7479883 | 0 | 1 | 0 | 1 | 0.8237905 | 0.573487
B 200-16 | 114 | 1.78 | 266 | 184 | 28 | 22 | 2250 | 19.73684 | 0.8976395 | 64.04494 | 0.8054825 | 373 | 395 | 474 | 435.151 | 435.151 | 320.0504 | 1.165441 | 0.3836028 | [8 empty] | 435.151 | 0.8957175 | 0 | 1 | 0 | 1 | 0.7354927 | 1.968494
B 200-35 | 114 | 3.31 | 291 | 186 | 24 | 23 | 2320 | 20.35088 | 0.8497407 | 34.44109 | 0.4738703 | 535 | 520 | 672 | 552.2936 | 552.2936 | 423.0994 | 1.264478 | 0.6064699 | [8 empty] | 552.2936 | 0.8486104 | 0 | 1 | 0 | 1 | 0.766077 | 1.443081
B 200-60 | 114 | 6.14 | 486 | 215 | 28 | 22 | 2250 | 19.73684 | 0.9386626 | 18.56678 | 0.4266408 | 1000 | 1205 | 1624 | 1238.69 | 1238.69 | 877.0288 | 1.140213 | 0.8163047 | [8 empty] | 1238.69 | 0.9381058 | 0 | 1 | 0 | 1 | 0.7080293 | 2.505765
B 250-16 | 114 | 1.72 | 266 | 184 | 36 | 21 | 2750 | 24.12281 | 1.205704 | 66.27907 | 0.8335807 | 353 | 455 | 532 | 506.9964 | 506.9964 | 266.8866 | 1.322659 | 0.3183153 | [8 empty] | 506.9964 | 1.203138 | 0 | 1 | 0 | 1 | 0.5264073 | 7.250149
B 250-35 | 114 | 3.41 | 291 | 186 | 36 | 21 | 2750 | 24.12281 | 1.108121 | 33.43109 | 0.4599738 | 569 | 621 | 777 | 669.5599 | 669.5599 | 395.3494 | 1.439233 | 0.5149009 | [8 empty] | 669.5599 | 1.106787 | 0 | 1 | 0 | 1 | 0.5904615 | 5.249053
B 250-45 | 114 | 4.49 | 332 | 200 | 31 | 20 | 2750 | 24.12281 | 1.058205 | 25.38976 | 0.3985531 | 657 | 741 | 966 | 781.379 | 781.379 | 488.2818 | 1.345534 | 0.6563361 | [8 empty] | 781.379 | 1.057331 | 0 | 1 | 0 | 1 | 0.6248975 | 4.344508
B 250-60 | 114 | 6.11 | 486 | 215 | 33 | 21 | 2750 | 24.12281 | 1.168507 | 18.65794 | 0.4287356 | 941 | 1235 | 1652 | 1274.978 | 1274.978 | 701.476 | 1.341457 | 0.7894157 | [8 empty] | 1274.978 | 1.167838 | 0 | 1 | 0 | 1 | 0.5501867 | 6.480373
EB = Bond | loaded | on concr | ete only
EB 100-60 | 114 | 5.94 | 486 | 215 | 25 | 22 | 1280 | 11.22807 | 0.5284366 | 19.19192 | 0.4410058 | 1285 | 1154 | 1563 | 1184.789 | 1184.789 | 1084.326 | 1.185068 | 0.8271734 | [8 empty] | 1184.789 | 0.5281106 | 0 | 1 | 0 | 1 | 0.9152062 | 0
EB 250-16 | 114 | 1.73 | 266 | 184 | 36 | 21 | 2750 | 24.12281 | 1.204603 | 65.89595 | 0.8287623 | 383 | 456 | 533 | 507.7952 | 507.7952 | 267.6578 | 1.430931 | 0.3196338 | [8 empty] | 507.7952 | 1.202051 | 0 | 1 | 0 | 1 | 0.527098 | 7.225803
EB 250-60 | 114 | 5.73 | 486 | 215 | 33 | 21 | 2750 | 24.12281 | 1.169553 | 19.89529 | 0.4571683 | 824 | 1179 | 1577 | 1219.731 | 1219.731 | 670.2494 | 1.229393 | 0.7765777 | [8 empty] | 1219.731 | 1.168831 | 0 | 1 | 0 | 1 | 0.549506 | 6.501452
SSRC | Task | group 20 | 1979 | Ref. 15 |  | *
'1' | 215.9 | 4.09 | 292 | 200 | 22.9 | 30.86102 | 2220 | 10.28254 | 0.407435 | 52.78729 | 0.728789 | 1650 | 1454 | 1829 | 1570.735 | 1568.969 | 1491.805 | 1.106043 | 0.5059407 | [8 empty] | 1570.735 | 0.4065372 | 0.188694 | 0.9532686 | 0.188694 | 0.9532686 | 0.9508183 | 0.188694
'2' | 215.9 | 4.09 | 292 | 200 | 30 | 32.83657 | 2220 | 10.28254 | 0.4326581 | 52.78729 | 0.728789 | 2264 | 1659 | 2033 | 1811.34 | 1799.537 | 1698.726 | 1.332763 | 0.4387352 | [8 empty] | 1811.34 | 0.4316663 | 0.08188183 | 0.9658332 | 0.08188183 | 0.9658332 | 0.9439797 | 0.08188183
'3' | 215.9 | 6 | 392 | 200 | 22.9 | 30.86102 | 2220 | 10.28254 | 0.4405908 | 35.98333 | 0.6669251 | 2442 | 2187 | 2896 | 2298.712 | 2270.46 | 2138.257 | 1.142052 | 0.6747067 | [8 empty] | 2298.712 | 0.43987 | 0.05166045 | 0.969935 | 0.05166045 | 0.969935 | 0.9417729 | 0.05166045
'4' | 215.9 | 6 | 350 | 200 | 30 | 32.83657 | 2220 | 10.28254 | 0.4431329 | 35.98333 | 0.5954689 | 2869 | 2217 | 2850 | 2364.375 | 2338.098 | 2200.29 | 1.303919 | 0.5856864 | [8 empty] | 2364.375 | 0.4423743 | 0.04289078 | 0.9711872 | 0.04289078 | 0.9711872 | 0.9410597 | 0.04289078
'5' | 120.9 | 3.76 | 312 | 200 | 21.1 | 30.31032 | 1050 | 8.684864 | 0.3405939 | 32.15426 | 0.4743323 | 721 | 613 | 808 | 644.7476 | 666.5166 | 645.0627 | 1.117721 | 0.6695882 | [8 empty] | 644.7476 | 0.3400954 | 0.574538 | 0.9200477 | 0.574538 | 0.9200477 | 0.9678119 | 0.574538
'6' | 120.9 | 3.76 | 312 | 200 | 21.1 | 30.31032 | 2310 | 19.1067 | 0.7493065 | 32.15426 | 0.4743323 | 636 | 613 | 808 | 644.7476 | 644.7476 | 530.8628 | 1.19805 | 0.6695882 | [8 empty] | 644.7476 | 0.7482099 | 0 | 1 | 0 | 1 | 0.8233653 | 0.5750237
'7' | 120.9 | 5.53 | 343 | 200 | 21.1 | 30.31032 | 1050 | 8.684864 | 0.3527146 | 21.86257 | 0.3545561 | 1010 | 857 | 1152 | 887.4202 | 909.8153 | 877.8233 | 1.150573 | 0.7746985 | [8 empty] | 887.4202 | 0.3523601 | 0.4920183 | 0.92618 | 0.4920183 | 0.92618 | 0.9648369 | 0.4920183
'8' | 120.9 | 5.53 | 343 | 200 | 24.2 | 31.24492 | 1050 | 8.684864 | 0.3576178 | 21.86257 | 0.3545561 | 1090 | 882 | 1177 | 916.7948 | 936.1922 | 902.1346 | 1.208245 | 0.7498767 | [8 empty] | 916.7948 | 0.3572491 | 0.4605494 | 0.9286245 | 0.4605494 | 0.9286245 | 0.9636211 | 0.4605494
'9' | 95 | 3.65 | 350 | 200 | 25 | 31.47581 | 1370 | 14.42105 | 0.6004426 | 26.0274 | 0.4307134 | 667 | 495 | 656 | 517.6408 | 517.6408 | 460.6109 | 1.448077 | 0.7082569 | [8 empty] | 517.6408 | 0.5996996 | 0 | 1 | 0 | 1 | 0.8898272 | 0
'10' | 95 | 3.65 | 350 | 200 | 25 | 31.47581 | 1420 | 14.94737 | 0.6223566 | 26.0274 | 0.4307134 | 583 | 495 | 656 | 517.6408 | 517.6408 | 456.2065 | 1.27793 | 0.7082569 | [8 empty] | 517.6408 | 0.6215864 | 0 | 1 | 0 | 1 | 0.8813186 | 0
'11' | 95 | 3.65 | 350 | 200 | 25 | 31.47581 | 1980 | 20.84211 | 0.867793 | 26.0274 | 0.4307134 | 529 | 495 | 656 | 517.6408 | 517.6408 | 390.6979 | 1.353987 | 0.7082569 | [8 empty] | 517.6408 | 0.8667191 | 0 | 1 | 0 | 1 | 0.7547664 | 1.636131
Saw H S & | Liew JYR | Typical | 1999 | No test result given |  | *
| 406.4 | 8.8 | 355 | 210 | 25 | 31.47581 | 10 | 0.0246063 | 0.001022669 | 46.18182 | 0.7751558 |  | 6425 | 8247 | 6870.306 | 10351.47 | 10351.47 |  | 0.5679776 | [8 empty] | 6870.306 | 0.001020666 | 4.881135 | 0.7505103 | 4.881135 | 0.7505103 | 1 | 4.881135
| 406.4 | 8.8 | 355 | 210 | 25 | 31.47581 | 2032 | 5 | 0.2078064 | 46.18182 | 0.7751558 |  | 6425 | 8247 | 6870.306 | 7937.02 | 7923.446 |  | 0.5679776 | [8 empty] | 6870.306 | 0.2073993 | 1.794359 | 0.8536997 | 1.794359 | 0.8536997 | 0.9982897 | 1.794359
| 406.4 | 8.8 | 355 | 210 | 25 | 31.47581 | 4064 | 10 | 0.4156128 | 46.18182 | 0.7751558 |  | 6425 | 8247 | 6870.306 | 6842.071 | 6490.592 |  | 0.5679776 | [8 empty] | 6870.306 | 0.4147987 | 0.1512096 | 0.9573993 | 0.1512096 | 0.9573993 | 0.9486297 | 0.1512096
| 406.4 | 8.8 | 355 | 210 | 25 | 31.47581 | 8128 | 20 | 0.8312256 | 46.18182 | 0.7751558 |  | 6425 | 8247 | 6870.306 | 6870.306 | 5340.829 |  | 0.5679776 | [8 empty] | 6870.306 | 0.8295973 | 0 | 1 | 0 | 1 | 0.7773786 | 1.252389
| 406.4 | 8.8 | 355 | 210 | 25 | 31.47581 | 12192 | 30 | 1.246838 | 46.18182 | 0.7751558 |  | 6425 | 8247 | 6870.306 | 6870.306 | 3443.222 |  | 0.5679776 | [8 empty] | 6870.306 | 1.244396 | 0 | 1 | 0 | 1 | 0.5011745 | 8.203537
Bridge & | O'Shea | 1997 | Ref. 45 |  |  | *
S30CS50B | 165 | 2.82 | 363.3 | 200.6 | 48.3 | 36.94666 | 580.5 | 3.518182 | 0.1757963 | 58.51064 | 1.005055 | 1661.6 | 1341 | 1588 | 1485.365 | 1670.479 | 1670.479 | 0.9946845 | 0.3514216 | [8 empty] | 1485.365 | 0.175334 | 2.178935 | 0.837667 | 2.178935 | 0.837667 | 1 | 2.178935
S20CS50A | 190 | 1.94 | 256.4 | 204.7 | 41 | 35.439 | 663.5 | 3.492105 | 0.1662539 | 97.93814 | 1.187297 | 1678.2 | 1242 | 1384 | 1409.352 | 1524.152 | 1524.152 | 1.101072 | 0.2085194 | [8 empty] | 1409.352 | 0.1656916 | 2.301419 | 0.8328458 | 2.301419 | 0.8328458 | 1 | 2.301419
S16CS50B | 190 | 1.52 | 306.1 | 207.4 | 48.3 | 36.94666 | 664.5 | 3.497368 | 0.1828896 | 125 | 1.809102 | 1694.8 | 1403 | 1537 | 1601.472 | 1698.449 | 1698.449 | 0.9978516 | 0.1720294 | [8 empty] | 1601.472 | 0.1821929 | 2.093734 | 0.8410965 | 2.093734 | 0.8410965 | 1 | 2.093734
S12CS50A | 190 | 1.13 | 185.7 | 178.4 | 41 | 35.439 | 664.5 | 3.497368 | 0.1762455 | 168.1416 | 1.476307 | 1376.6 | 1089 | 1150 | 1259.487 | 1305.848 | 1305.848 | 1.054181 | 0.09885744 | [8 empty] | 1259.487 | 0.175473 | 2.177193 | 0.8377365 | 2.177193 | 0.8377365 | 1 | 2.177193
S10CS50A | 190 | 0.86 | 210.7 | 177 | 41 | 35.439 | 659 | 3.468421 | 0.1798179 | 220.9302 | 2.200946 | 1349.9 | 1078 | 1131 | 1249.187 | 1288.557 | 1288.557 | 1.047606 | 0.08619239 | [8 empty] | 1249.187 | 0.1789676 | 2.1336 | 0.8394838 | 2.1336 | 0.8394838 | 1 | 2.1336
S30CS80A | 165 | 2.82 | 363.3 | 200.6 | 80.2 | 42.27302 | 580.5 | 3.518182 | 0.2039824 | 58.51064 | 1.005055 | 2295 | 1882 | 2129 | 2121.632 | 2272.143 | 2270.162 | 1.010941 | 0.246032 | [8 empty] | 2121.632 | 0.2034041 | 1.840369 | 0.8517021 | 1.840369 | 0.8517021 | 0.9991282 | 1.840369
S20CS80B | 190 | 1.94 | 256.4 | 204.7 | 74.7 | 41.4643 | 663.5 | 3.492105 | 0.2043533 | 97.93814 | 1.187297 | 2592 | 2021 | 2164 | 2326.218 | 2413.578 | 2411.278 | 1.074949 | 0.1263326 | [8 empty] | 2326.218 | 0.2036134 | 1.837945 | 0.8518067 | 1.837945 | 0.8518067 | 0.9990469 | 1.837945
S16CS80A | 190 | 1.52 | 306.1 | 207.4 | 80.2 | 42.27302 | 663.5 | 3.492105 | 0.217705 | 125 | 1.809102 | 2602 | 2147 | 2281 | 2477.218 | 2551.681 | 2541.762 | 1.023699 | 0.1112136 | [8 empty] | 2477.218 | 0.2168335 | 1.687866 | 0.8584167 | 1.687866 | 0.8584167 | 0.9961129 | 1.687866
S12CS80A | 190 | 1.13 | 185.7 | 178.4 | 80.2 | 42.27302 | 662.5 | 3.486842 | 0.2249232 | 168.1416 | 1.476307 | 2295 | 2012 | 2073 | 2344.637 | 2376.677 | 2363.65 | 0.9709558 | 0.05310404 | [8 empty] | 2344.637 | 0.2238884 | 1.610207 | 0.8619442 | 1.610207 | 0.8619442 | 0.9945191 | 1.610207
S10CS80B | 190 | 0.86 | 210.7 | 177 | 74.7 | 41.4643 | 663.5 | 3.492105 | 0.2254182 | 220.9302 | 2.200946 | 2451 | 1875 | 1929 | 2187.457 | 2215.248 | 2202.864 | 1.112643 | 0.0492217 | [8 empty] | 2187.457 | 0.2243143 | 1.605573 | 0.8621571 | 1.605573 | 0.8621571 | 0.9944095 | 1.605573
S30CS10A | 165 | 2.82 | 363.3 | 200.6 | 108 | 45.89444 | 577.5 | 3.5 | 0.2235875 | 58.51064 | 1.005055 | 2673 | 2353 | 2600 | 2676.121 | 2804.523 | 2789.98 | 0.9580714 | 0.1950545 | [8 empty] | 2676.121 | 0.2229253 | 1.620709 | 0.8614626 | 1.620709 | 0.8614626 | 0.9948144 | 1.620709
S20CS10A | 190 | 1.94 | 256.4 | 204.7 | 108 | 45.89444 | 660 | 3.473684 | 0.2324867 | 97.93814 | 1.187297 | 3360 | 2791 | 2934 | 3232.202 | 3301.539 | 3277.908 | 1.025044 | 0.09092171 | [8 empty] | 3232.202 | 0.2316097 | 1.527152 | 0.8658049 | 1.527152 | 0.8658049 | 0.9928425 | 1.527152
S16CS10A | 190 | 1.52 | 306.1 | 207.4 | 108 | 45.89444 | 661.5 | 3.481579 | 0.2416609 | 125 | 1.809102 | 3260 | 2796 | 2930 | 3240.407 | 3300.974 | 3270.603 | 0.9967582 | 0.08502027 | [8 empty] | 3240.407 | 0.2406656 | 1.432325 | 0.8703328 | 1.432325 | 0.8703328 | 0.9907993 | 1.432325
S12CS10A | 190 | 1.13 | 185.7 | 178.4 | 108 | 45.89444 | 660 | 3.473684 | 0.2504149 | 168.1416 | 1.476307 | 3058 | 2666 | 2727 | 3114.207 | 3139.721 | 3104.678 | 0.9849652 | 0.03998119 | [8 empty] | 3114.207 | 0.249239 | 1.34512 | 0.8746195 | 1.34512 | 0.8746195 | 0.988839 | 1.34512
S10CS10A | 190 | 0.86 | 210.7 | 177 | 108 | 45.89444 | 662 | 3.484211 | 0.2577239 | 220.9302 | 2.200946 | 3070 | 2664 | 2717 | 3114.591 | 3135.303 | 3095.151 | 0.9918742 | 0.03456966 | [8 empty] | 3114.591 | 0.2564358 | 1.273846 | 0.8782179 | 1.273846 | 0.8782179 | 0.9871935 | 1.273846
*
Pan | ASCCS-2 | 1988 | p. 131 | Ref. 26 | (Av. of 6 in each set)
Group B | 165 | 4.3 | 317.7 | 200 | 43.3 | 35.93006 | 2440 | 14.78788 | 0.672758 | 38.37209 | 0.5763978 | 1149 | 1397 | 1714 | 1521.548 | 1521.548 | 1308.78 | 0.8779168 | 0.4532792 | [8 empty] | 1521.548 | 0.671465 | 0 | 1 | 0 | 1 | 0.8601636 | 0.1426069
Group C | 160 | 4.5 | 317.7 | 200 | 43.3 | 35.93006 | 2420 | 15.125 | 0.6832419 | 35.55556 | 0.5340898 | 1561 | 1358 | 1676 | 1473.82 | 1473.82 | 1260.805 | 1.238098 | 0.473877 | [8 empty] | 1473.82 | 0.6820067 | 0 | 1 | 0 | 1 | 0.8554676 | 0.1901395
Group D | 165 | 4.3 | 317.7 | 200 | 43.3 | 35.93006 | 3640 | 22.06061 | 1.003623 | 38.37209 | 0.5763978 | 987 | 1397 | 1714 | 1521.548 | 1521.548 | 1008.893 | 0.9782999 | 0.4532792 | [8 empty] | 1521.548 | 1.001694 | 0 | 1 | 0 | 1 | 0.6630701 | 3.426302
Masuo | ASCCS-3 | 1991 | p. 95 | Ref. 31 |  | *
1A2-1-3 | 190.7 | 6 | 505 | 200 | 55.9 | 38.37717 | 1150 | 6.030414 | 0.3209538 | 31.78333 | 0.7588928 | 3064 | 2950 | 3743 | 3160.173 | 3288.317 | 3198.042 | 0.9580862 | 0.5563506 | [8 empty] | 3160.173 | 0.3203997 | 0.7177566 | 0.9101999 | 0.7177566 | 0.9101999 | 0.9725467 | 0.7177566
1A4-1-3 | 190.7 | 6 | 505 | 200 | 55.9 | 38.37717 | 2300 | 12.06083 | 0.6419077 | 31.78333 | 0.7588928 | 2610 | 2950 | 3743 | 3160.173 | 3160.173 | 2760.043 | 0.9456374 | 0.5563506 | [8 empty] | 3160.173 | 0.6407995 | 0 | 1 | 0 | 1 | 0.8733835 | 0.02581723
1A6-1-6 | 190.7 | 6 | 505 | 200 | 55.9 | 38.37717 | 2450 | 12.8474 | 0.6837712 | 31.78333 | 0.7588928 | 2060 | 2950 | 3743 | 3160.173 | 3160.173 | 2702.668 | 0.7622099 | 0.5563506 | [8 empty] | 3160.173 | 0.6825908 | 0 | 1 | 0 | 1 | 0.8552277 | 0.1928835
1G2-1,2 | 190.7 | 6 | 505 | 200 | 48.4 | 36.96634 | 1150 | 6.030414 | 0.3128517 | 31.78333 | 0.7588928 | 3150 | 2790 | 3583 | 2972.068 | 3118.029 | 3038.43 | 1.03672 | 0.5915625 | [8 empty] | 2972.068 | 0.3123261 | 0.7802762 | 0.906163 | 0.7802762 | 0.906163 | 0.9744713 | 0.7802762
1G6-1,2 | 190.7 | 6 | 505 | 200 | 48.4 | 36.96634 | 3450 | 18.09124 | 0.9385552 | 31.78333 | 0.7588928 | 2130 | 2790 | 3583 | 2972.068 | 2972.068 | 2104.529 | 1.012103 | 0.5915625 | [8 empty] | 2972.068 | 0.9369783 | 0 | 1 | 0 | 1 | 0.7081025 | 2.490683
2A2-1-3 | 267.4 | 7 | 461 | 200 | 55.9 | 38.37717 | 1600 | 5.983545 | 0.314482 | 38.2 | 0.8326336 | 5180 | 5036 | 6250 | 5459.043 | 5680.926 | 5533.707 | 0.9360814 | 0.4835855 | [8 empty] | 5459.043 | 0.3138521 | 0.7682898 | 0.906926 | 0.7682898 | 0.906926 | 0.9740853 | 0.7682898
2A4-1-3 | 267.4 | 7 | 461 | 200 | 55.9 | 38.37717 | 3200 | 11.96709 | 0.6289641 | 38.2 | 0.8326336 | 4540 | 5036 | 6250 | 5459.043 | 5459.043 | 4796.719 | 0.9464803 | 0.4835855 | [8 empty] | 5459.043 | 0.6277041 | 0 | 1 | 0 | 1 | 0.878674 | 0
2A6-1-3 | 267.4 | 7 | 461 | 200 | 55.9 | 38.37717 | 4800 | 17.95064 | 0.9434461 | 38.2 | 0.8326336 | 3630 | 5036 | 6250 | 5459.043 | 5459.043 | 3847.357 | 0.9435047 | 0.4835855 | [8 empty] | 5459.043 | 0.9415562 | 0 | 1 | 0 | 1 | 0.7047678 | 2.552187
2G2-1,2 | 267.4 | 7 | 461 | 200 | 48.4 | 36.96634 | 1600 | 5.983545 | 0.3052007 | 38.2 | 0.8326336 | 5190 | 4715 | 5928 | 5080.806 | 5335.43 | 5208.844 | 0.9963823 | 0.5195858 | [8 empty] | 5080.806 | 0.3046047 | 0.8421414 | 0.9023024 | 0.8421414 | 0.9023024 | 0.9762745 | 0.8421414
2G6-1,2 | 267.4 | 7 | 461 | 200 | 48.4 | 36.96634 | 4800 | 17.95064 | 0.9156021 | 38.2 | 0.8326336 | 3900 | 4715 | 5928 | 5080.806 | 5080.806 | 3676.418 | 1.060815 | 0.5195858 | [8 empty] | 5080.806 | 0.9138141 | 0 | 1 | 0 | 1 | 0.7235896 | 2.190395
Cai et al | 1984&5 | Ref. 19,20 |  | * |  | *
Cai-28 '84 | 166 | 5 | 274.4 | 200 | 29.62 | 32.73771 | 1100 | 6.626506 | 0.2647265 | 33.2 | 0.4307366 | 1985 | 1175 | 1490 | 1260.093 | 1367.555 | 1347.874 | 1.472689 | 0.5507154 | [8 empty] | 1260.093 | 0.2643042 | 1.197937 | 0.8821521 | 1.197937 | 0.8821521 | 0.985609 | 1.197937
Cai-1 | 166 | 5 | 277.34 | 200 | 39.06 | 35.01211 | 710 | 4.277108 | 0.1815575 | 33.2 | 0.4353517 | 1656.2 | 1336 | 1654 | 1447.959 | 1672.324 | 1672.324 | 0.9903581 | 0.4843975 | [8 empty] | 1447.959 | 0.1812532 | 2.105313 | 0.8406266 | 2.105313 | 0.8406266 | 1 | 2.105313
Cai-2 | 166 | 5 | 277.34 | 200 | 42.24 | 35.7057 | 710 | 4.277108 | 0.1848373 | 33.2 | 0.4353517 | 1906.1 | 1388 | 1706 | 1508.74 | 1727.84 | 1727.84 | 1.10317 | 0.4648832 | [8 empty] | 1508.74 | 0.1845231 | 2.065152 | 0.8422615 | 2.065152 | 0.8422615 | 1 | 2.065152
Cai-3 | 166 | 5 | 313.6 | 200 | 42.24 | 35.7057 | 870 | 5.240964 | 0.2332723 | 33.2 | 0.4922704 | 1827.7 | 1479 | 1839 | 1600.441 | 1767.805 | 1754.843 | 1.041517 | 0.4955439 | [8 empty] | 1600.441 | 0.2328757 | 1.513728 | 0.8664379 | 1.513728 | 0.8664379 | 0.992668 | 1.513728
Cai-4 | 166 | 5 | 284.2 | 200 | 42.24 | 35.7057 | 870 | 5.240964 | 0.2277893 | 33.2 | 0.4461201 | 1862 | 1405 | 1731 | 1526.089 | 1685.356 | 1675.049 | 1.111609 | 0.4709665 | [8 empty] | 1526.089 | 0.227402 | 1.572161 | 0.863701 | 1.572161 | 0.863701 | 0.9938846 | 1.572161
Cai-5 | 166 | 5 | 294 | 200 | 42.24 | 35.7057 | 1700 | 10.24096 | 0.4487053 | 33.2 | 0.4615035 | 1543.5 | 1430 | 1767 | 1550.873 | 1535.609 | 1442.683 | 1.069882 | 0.4794208 | [8 empty] | 1550.873 | 0.4479424 | 0.02415626 | 0.9739712 | 0.02415626 | 0.9739712 | 0.939486 | 0.02415626
Cai-6 | 166 | 5 | 313.6 | 200 | 42.24 | 35.7057 | 1700 | 10.24096 | 0.4558195 | 33.2 | 0.4922704 | 1460.2 | 1479 | 1839 | 1600.441 | 1582.937 | 1483.934 | 0.9840063 | 0.4955439 | [8 empty] | 1600.441 | 0.4550445 | 0.001790082 | 0.9775223 | 0.001790082 | 0.9775223 | 0.9374558 | 0.001790082
Cai-7 | 166 | 5 | 289.1 | 200 | 28.09 | 32.33246 | 2700 | 16.26506 | 0.6528598 | 33.2 | 0.4538118 | 1117.2 | 1187 | 1519 | 1268.026 | 1268.026 | 1101.649 | 1.014116 | 0.5765883 | [8 empty] | 1268.026 | 0.6518279 | 0 | 1 | 0 | 1 | 0.8687905 | 0.06413734
Cai-8 | 166 | 5 | 289.1 | 200 | 28.09 | 32.33246 | 2700 | 16.26506 | 0.6528598 | 33.2 | 0.4538118 | 1271.06 | 1187 | 1519 | 1268.026 | 1268.026 | 1101.649 | 1.15378 | 0.5765883 | [8 empty] | 1268.026 | 0.6518279 | 0 | 1 | 0 | 1 | 0.8687905 | 0.06413734
Cai-9 | 166 | 5 | 287.14 | 200 | 28.09 | 32.33246 | 3700 | 22.28916 | 0.8929093 | 33.2 | 0.4507351 | 983.92 | 1183 | 1512 | 1263.069 | 1263.069 | 932.8916 | 1.054699 | 0.5749267 | [8 empty] | 1263.069 | 0.8914981 | 0 | 1 | 0 | 1 | 0.7385913 | 1.918356
Cai-10 | 166 | 5 | 287.14 | 200 | 28.09 | 32.33246 | 3700 | 22.28916 | 0.8929093 | 33.2 | 0.4507351 | 958.44 | 1183 | 1512 | 1263.069 | 1263.069 | 932.8916 | 1.027386 | 0.5749267 | [8 empty] | 1263.069 | 0.8914981 | 0 | 1 | 0 | 1 | 0.7385913 | 1.918356
Cai & Gu | 1985 | Ref. 21 |  |  |  | *
Cai-4 | 108 | 4 | 338.88 | 200 | 28.99 | 32.57227 | 648 | 6 | 0.2521677 | 27 | 0.4326128 | 825.16 | 636 | 832 | 670.5701 | 745.658 | 737.042 | 1.119556 | 0.6604577 | [8 empty] | 670.5701 | 0.2518355 | 1.319202 | 0.8759178 | 1.319202 | 0.8759178 | 0.9884451 | 1.319202
Cai-5 | 108 | 4 | 338.88 | 200 | 28.99 | 32.57227 | 648 | 6 | 0.2521677 | 27 | 0.4326128 | 828.1 | 636 | 832 | 670.5701 | 745.658 | 737.042 | 1.123545 | 0.6604577 | [8 empty] | 670.5701 | 0.2518355 | 1.319202 | 0.8759178 | 1.319202 | 0.8759178 | 0.9884451 | 1.319202
Cai-6 | 108 | 4 | 338.88 | 200 | 28.99 | 32.57227 | 864 | 8 | 0.3362236 | 27 | 0.4326128 | 766.36 | 636 | 832 | 670.5701 | 693.8224 | 672.2268 | 1.140032 | 0.6604577 | [8 empty] | 670.5701 | 0.3357807 | 0.6047846 | 0.9178904 | 0.6047846 | 0.9178904 | 0.9688743 | 0.6047846
Cai-7 | 108 | 4 | 338.88 | 200 | 28.99 | 32.57227 | 864 | 8 | 0.3362236 | 27 | 0.4326128 | 801.64 | 636 | 832 | 670.5701 | 693.8224 | 672.2268 | 1.192514 | 0.6604577 | [8 empty] | 670.5701 | 0.3357807 | 0.6047846 | 0.9178904 | 0.6047846 | 0.9178904 | 0.9688743 | 0.6047846
Cai-8 | 108 | 4 | 338.88 | 200 | 28.99 | 32.57227 | 864 | 8 | 0.3362236 | 27 | 0.4326128 | 869.26 | 636 | 832 | 670.5701 | 693.8224 | 672.2268 | 1.293105 | 0.6604577 | [8 empty] | 670.5701 | 0.3357807 | 0.6047846 | 0.9178904 | 0.6047846 | 0.9178904 | 0.9688743 | 0.6047846
Cai-9 | 108 | 4 | 338.88 | 200 | 28.99 | 32.57227 | 1080 | 10 | 0.4202795 | 27 | 0.4326128 | 836.92 | 636 | 832 | 670.5701 | 665.6048 | 630.5732 | 1.327237 | 0.6604577 | [8 empty] | 670.5701 | 0.4197259 | 0.1299581 | 0.9598629 | 0.1299581 | 0.9598629 | 0.9473687 | 0.1299581
Cai-10 | 108 | 4 | 338.88 | 200 | 28.99 | 32.57227 | 1080 | 10 | 0.4202795 | 27 | 0.4326128 | 783.02 | 636 | 832 | 670.5701 | 665.6048 | 630.5732 | 1.241759 | 0.6604577 | [8 empty] | 670.5701 | 0.4197259 | 0.1299581 | 0.9598629 | 0.1299581 | 0.9598629 | 0.9473687 | 0.1299581
Cai-11 | 108 | 4 | 338.88 | 200 | 28.99 | 32.57227 | 1620 | 15 | 0.6304193 | 27 | 0.4326128 | 707.56 | 636 | 832 | 670.5701 | 670.5701 | 588.8185 | 1.201661 | 0.6604577 | [8 empty] | 670.5701 | 0.6295888 | 0 | 1 | 0 | 1 | 0.8780865 | 0
Cai-12 | 108 | 4 | 338.88 | 200 | 28.99 | 32.57227 | 1620 | 15 | 0.6304193 | 27 | 0.4326128 | 646.8 | 636 | 832 | 670.5701 | 670.5701 | 588.8185 | 1.098471 | 0.6604577 | [8 empty] | 670.5701 | 0.6295888 | 0 | 1 | 0 | 1 | 0.8780865 | 0
Cai-13 | 108 | 4 | 338.88 | 200 | 28.99 | 32.57227 | 1620 | 15 | 0.6304193 | 27 | 0.4326128 | 643.86 | 636 | 832 | 670.5701 | 670.5701 | 588.8185 | 1.093478 | 0.6604577 | [8 empty] | 670.5701 | 0.6295888 | 0 | 1 | 0 | 1 | 0.8780865 | 0
Cai-14 | 108 | 4 | 338.88 | 200 | 28.99 | 32.57227 | 2160 | 20 | 0.840559 | 27 | 0.4326128 | 672.28 | 636 | 832 | 670.5701 | 670.5701 | 517.4927 | 1.29911 | 0.6604577 | [8 empty] | 670.5701 | 0.8394518 | 0 | 1 | 0 | 1 | 0.7717206 | 1.34969
Cai-15 | 108 | 4 | 338.88 | 200 | 28.99 | 32.57227 | 2160 | 20 | 0.840559 | 27 | 0.4326128 | 697.76 | 636 | 832 | 670.5701 | 670.5701 | 517.4927 | 1.348347 | 0.6604577 | [8 empty] | 670.5701 | 0.8394518 | 0 | 1 | 0 | 1 | 0.7717206 | 1.34969
Cai-16 | 108 | 4 | 338.88 | 200 | 28.99 | 32.57227 | 2160 | 20 | 0.840559 | 27 | 0.4326128 | 676.2 | 636 | 832 | 670.5701 | 670.5701 | 517.4927 | 1.306685 | 0.6604577 | [8 empty] | 670.5701 | 0.8394518 | 0 | 1 | 0 | 1 | 0.7717206 | 1.34969
Cai-17 | 108 | 4 | 338.88 | 200 | 28.99 | 32.57227 | 2700 | 25 | 1.050699 | 27 | 0.4326128 | 648.76 | 636 | 832 | 670.5701 | 670.5701 | 422.5476 | 1.535354 | 0.6604577 | [8 empty] | 670.5701 | 1.049315 | 0 | 1 | 0 | 1 | 0.630132 | 4.205721
Cai-18 | 108 | 4 | 338.88 | 200 | 28.99 | 32.57227 | 3240 | 30 | 1.260839 | 27 | 0.4326128 | 559.58 | 636 | 832 | 670.5701 | 670.5701 | 330.4946 | 1.693159 | 0.6604577 | [8 empty] | 670.5701 | 1.259178 | 0 | 1 | 0 | 1 | 0.4928561 | 8.559195
Cai-19 | 108 | 4 | 338.88 | 200 | 28.99 | 32.57227 | 3240 | 30 | 1.260839 | 27 | 0.4326128 | 478.24 | 636 | 832 | 670.5701 | 670.5701 | 330.4946 | 1.447043 | 0.6604577 | [8 empty] | 670.5701 | 1.259178 | 0 | 1 | 0 | 1 | 0.4928561 | 8.559195
Cai-20 | 108 | 4 | 338.88 | 200 | 28.99 | 32.57227 | 3240 | 30 | 1.260839 | 27 | 0.4326128 | 600.74 | 636 | 832 | 670.5701 | 670.5701 | 330.4946 | 1.8177 | 0.6604577 | [8 empty] | 670.5701 | 1.259178 | 0 | 1 | 0 | 1 | 0.4928561 | 8.559195
Cai-21 | 108 | 4 | 338.88 | 200 | 28.99 | 32.57227 | 4320 | 40 | 1.681118 | 27 | 0.4326128 | 373.38 | 636 | 832 | 670.5701 | 670.5701 | 204.8185 | 1.82298 | 0.6604577 | [8 empty] | 670.5701 | 1.678904 | 0 | 1 | 0 | 1 | 0.3054393 | 21.75847
Cai-22 | 108 | 4 | 338.88 | 200 | 28.99 | 32.57227 | 4320 | 40 | 1.681118 | 27 | 0.4326128 | 345.94 | 636 | 832 | 670.5701 | 670.5701 | 204.8185 | 1.689008 | 0.6604577 | [8 empty] | 670.5701 | 1.678904 | 0 | 1 | 0 | 1 | 0.3054393 | 21.75847
Cai-23 | 108 | 4 | 338.88 | 200 | 28.99 | 32.57227 | 4320 | 40 | 1.681118 | 27 | 0.4326128 | 294 | 636 | 832 | 670.5701 | 670.5701 | 204.8185 | 1.435418 | 0.6604577 | [8 empty] | 670.5701 | 1.678904 | 0 | 1 | 0 | 1 | 0.3054393 | 21.75847
Cai-24 | 108 | 4 | 338.88 | 200 | 28.99 | 32.57227 | 5400 | 50 | 2.101398 | 27 | 0.4326128 | 225.4 | 636 | 832 | 670.5701 | 670.5701 | 149.5371 | 1.507318 | 0.6604577 | [8 empty] | 670.5701 | 2.098629 | 0 | 1 | 0 | 1 | 0.223 | 40.94753
Cai-25 | 108 | 4 | 338.88 | 200 | 28.99 | 32.57227 | 5400 | 50 | 2.101398 | 27 | 0.4326128 | 210.7 | 636 | 832 | 670.5701 | 670.5701 | 149.5371 | 1.409015 | 0.6604577 | [8 empty] | 670.5701 | 2.098629 | 0 | 1 | 0 | 1 | 0.223 | 40.94753
Cai-26 | 108 | 4 | 338.88 | 200 | 28.99 | 32.57227 | 5560 | 51.48148 | 2.163661 | 27 | 0.4326128 | 212.5 | 636 | 832 | 670.5701 | 670.5701 | 149.5371 | 1.421052 | 0.6604577 | [8 empty] | 670.5701 | 2.160811 | 0 | 1 | 0 | 1 | 0.223 | 44.29977
Tang et al | 1982 | Ref. 18 |  |  |  | *
Tang-1 | 104 | 2 | 344 | 200 | 32.65 | 33.50741 | 524 | 5.038462 | 0.2240809 | 52 | 0.8457683 | 540 | 438 | 542 | 476.8969 | 530.2691 | 527.4615 | 1.023771 | 0.4622894 | [8 empty] | 476.8969 | 0.223566 | 1.613719 | 0.861783 | 1.613719 | 0.861783 | 0.9947053 | 1.613719
Tang-2 | 105 | 2.5 | 344 | 200 | 35.65 | 34.23087 | 530 | 5.047619 | 0.2257056 | 42 | 0.6831206 | 613 | 515 | 643 | 556.9258 | 621.5088 | 617.9948 | 0.9919178 | 0.49725 | [8 empty] | 556.9258 | 0.2252555 | 1.595354 | 0.8626278 | 1.595354 | 0.8626278 | 0.9943459 | 1.595354
Tang-3 | 106 | 3 | 344 | 200 | 33.47 | 33.70877 | 536 | 5.056604 | 0.2209869 | 35.33333 | 0.5746887 | 674 | 557 | 710 | 596.8115 | 676.0319 | 672.9147 | 1.001613 | 0.559538 | [8 empty] | 596.8115 | 0.2206072 | 1.646115 | 0.8603036 | 1.646115 | 0.8603036 | 0.9953889 | 1.646115
Tang-4 | 107 | 3.5 | 379.8 | 200 | 31.87 | 33.31322 | 542 | 5.065421 | 0.2247936 | 30.57143 | 0.5489848 | 835 | 645 | 839 | 682.5347 | 779.4961 | 775.246 | 1.077077 | 0.6332694 | [8 empty] | 682.5347 | 0.2244557 | 1.604036 | 0.8622279 | 1.604036 | 0.8622279 | 0.9945477 | 1.604036
Tang-5 | 107 | 4 | 379.8 | 200 | 31.87 | 33.31322 | 542 | 5.065421 | 0.2240629 | 26.75 | 0.4803617 | 889 | 700 | 917 | 736.9142 | 845.1479 | 840.6765 | 1.057482 | 0.6670911 | [8 empty] | 736.9142 | 0.2237651 | 1.61155 | 0.8618825 | 1.61155 | 0.8618825 | 0.9947093 | 1.61155
Tang-6 | 108 | 4.5 | 344 | 200 | 33.5 | 33.71608 | 548 | 5.074074 | 0.2181252 | 24 | 0.3903546 | 917 | 723 | 941 | 761.2122 | 875.1741 | 871.6911 | 1.051978 | 0.6612344 | [8 empty] | 761.2122 | 0.2178618 | 1.67644 | 0.8589309 | 1.67644 | 0.8589309 | 0.9960203 | 1.67644
Tang-7 | 108 | 5 | 379.8 | 200 | 33.5 | 33.71608 | 548 | 5.074074 | 0.2251323 | 21.6 | 0.3878809 | 1084 | 829 | 1092 | 867.1754 | 994.7702 | 989.2719 | 1.095755 | 0.7086065 | [8 empty] | 867.1754 | 0.2248882 | 1.599339 | 0.8624441 | 1.599339 | 0.8624441 | 0.9944728 | 1.599339
Tang-8 | 160 | 2.5 | 433.2 | 200 | 32.22 | 33.40068 | 960 | 6 | 0.2835848 | 64 | 1.310865 | 1426 | 1053 | 1308 | 1143.835 | 1216.875 | 1194.119 | 1.194186 | 0.4684849 | [8 empty] | 1143.835 | 0.2828394 | 1.027439 | 0.8914197 | 1.027439 | 0.8914197 | 0.9812997 | 1.027439
Tang-9 | 140 | 2.5 | 433.2 | 200 | 38.88 | 34.97188 | 840 | 6 | 0.2937841 | 56 | 1.147007 | 1124 | 941 | 1162 | 1024.346 | 1079.853 | 1057.112 | 1.063274 | 0.4567035 | [8 empty] | 1024.346 | 0.2930556 | 0.9384585 | 0.8965278 | 0.9384585 | 0.8965278 | 0.9789408 | 0.9384585
Tang-10 | 140 | 3 | 426.3 | 200 | 33.06 | 33.60844 | 840 | 6 | 0.2808699 | 46.66667 | 0.9406147 | 1208 | 947 | 1204 | 1016.669 | 1091.511 | 1071.781 | 1.127096 | 0.5414117 | [8 empty] | 1016.669 | 0.2802713 | 1.050365 | 0.8901356 | 1.050365 | 0.8901356 | 0.9819241 | 1.050365
Tang-11 | 100 | 2.5 | 433.2 | 200 | 45.77 | 36.44053 | 600 | 6 | 0.2985905 | 40 | 0.8192908 | 750 | 607 | 761 | 656.1564 | 691.4886 | 676.1526 | 1.109217 | 0.5055634 | [8 empty] | 656.1564 | 0.2979921 | 0.896734 | 0.8989961 | 0.896734 | 0.8989961 | 0.9778217 | 0.896734
Tang-13 | 100 | 3 | 426.3 | 200 | 29.13 | 32.6092 | 600 | 6 | 0.2731732 | 33.33333 | 0.6718676 | 723 | 562 | 738 | 591.8807 | 646.9027 | 636.3497 | 1.136168 | 0.6584519 | [8 empty] | 591.8807 | 0.2727372 | 1.118917 | 0.8863686 | 1.118917 | 0.8863686 | 0.9836868 | 1.118917
Tang-15 | 200 | 2 | 237.2 | 200 | 24.24 | 31.25656 | 930 | 4.65 | 0.1874036 | 100 | 1.121513 | 1411 | 917 | 1060 | 1026.459 | 1126.065 | 1126.065 | 1.253036 | 0.2874869 | [8 empty] | 1026.459 | 0.186793 | 2.037487 | 0.8433965 | 2.037487 | 0.8433965 | 1 | 2.037487
Tang-16 | 210 | 2.5 | 237.2 | 200 | 27.07 | 32.05556 | 1040 | 4.952381 | 0.2030835 | 84 | 0.9420709 | 1607 | 1146 | 1332 | 1280.047 | 1395.077 | 1394.136 | 1.152685 | 0.3019929 | [8 empty] | 1280.047 | 0.2024717 | 1.851185 | 0.8512359 | 1.851185 | 0.8512359 | 0.9993251 | 1.851185
Tang-17 | 210 | 3 | 233.2 | 200 | 27.07 | 32.05556 | 1040 | 4.952381 | 0.1990609 | 70 | 0.7718203 | 1705 | 1207 | 1425 | 1339.743 | 1477.761 | 1477.761 | 1.153772 | 0.339585 | [8 empty] | 1339.743 | 0.1985209 | 1.897343 | 0.8492605 | 1.897343 | 0.8492605 | 1 | 1.897343
Tang-18 | 180 | 3 | 233.2 | 200 | 24.24 | 31.25656 | 860 | 4.777778 | 0.1838495 | 60 | 0.6615603 | 1352 | 879 | 1064 | 965.417 | 1095.964 | 1095.964 | 1.233618 | 0.4029564 | [8 empty] | 965.417 | 0.1834037 | 2.078859 | 0.8417019 | 2.078859 | 0.8417019 | 1 | 2.078859
Tang-24 | 250 | 7 | 243 | 200 | 46.57 | 36.60234 | 1480 | 5.92 | 0.2571184 | 35.71429 | 0.4103343 | 4116 | 3030 | 3623 | 3335.692 | 3556.213 | 3511.156 | 1.172264 | 0.3892912 | [8 empty] | 3335.692 | 0.2566457 | 1.271794 | 0.8783229 | 1.271794 | 0.8783229 | 0.9873301 | 1.271794
Tang-25 | 240 | 10 | 269 | 200 | 49.8 | 37.23926 | 1440 | 6 | 0.2579853 | 24 | 0.3052482 | 5135 | 3553 | 4398 | 3836.764 | 4138.934 | 4085.685 | 1.256827 | 0.5065996 | [8 empty] | 3836.764 | 0.2576481 | 1.262013 | 0.8788241 | 1.262013 | 0.8788241 | 0.9871345 | 1.262013
Tang-39 | 166 | 5 | 288.1 | 200 | 54.33 | 38.09183 | 1040 | 6.26506 | 0.2903742 | 33.2 | 0.4522421 | 1862 | 1611 | 1942 | 1767.033 | 1850.689 | 1813.179 | 1.026926 | 0.4123293 | [8 empty] | 1767.033 | 0.289857 | 0.9659357 | 0.8949285 | 0.9659357 | 0.8949285 | 0.9797318 | 0.9659357
Tang-40 | 166 | 5 | 288.1 | 200 | 43.89 | 36.05353 | 1040 | 6.26506 | 0.2756028 | 33.2 | 0.4522421 | 1764 | 1442 | 1772 | 1567.489 | 1667.507 | 1639.378 | 1.076018 | 0.4648197 | [8 empty] | 1567.489 | 0.2751309 | 1.096927 | 0.8875655 | 1.096927 | 0.8875655 | 0.9831316 | 1.096927
Tang-41 | 166 | 5 | 288.1 | 200 | 26.73 | 31.96201 | 1040 | 6.26506 | 0.2489893 | 33.2 | 0.4522421 | 1372 | 1163 | 1493 | 1239.502 | 1372.085 | 1357.21 | 1.010897 | 0.5878164 | [8 empty] | 1239.502 | 0.2485992 | 1.351542 | 0.8742996 | 1.351542 | 0.8742996 | 0.989159 | 1.351542
Tang-42 | 166 | 5 | 288.1 | 200 | 29.72 | 32.76379 | 1040 | 6.26506 | 0.2538657 | 33.2 | 0.4522421 | 1495 | 1211 | 1542 | 1296.651 | 1422.97 | 1405.985 | 1.063312 | 0.5619087 | [8 empty] | 1296.651 | 0.2534605 | 1.303099 | 0.8767303 | 1.303099 | 0.8767303 | 0.9880631 | 1.303099
Tang-43 | 166 | 5 | 288.1 | 200 | 23 | 30.89094 | 1040 | 6.26506 | 0.242747 | 33.2 | 0.4522421 | 1392 | 1102 | 1433 | 1168.209 | 1309.005 | 1296.643 | 1.073541 | 0.6236895 | [8 empty] | 1168.209 | 0.2423762 | 1.414726 | 0.8711881 | 1.414726 | 0.8711881 | 0.9905567 | 1.414726
Tang-44 | 166 | 5 | 288.1 | 200 | 44.11 | 36.09932 | 1040 | 6.26506 | 0.2759241 | 33.2 | 0.4522421 | 1695 | 1445 | 1776 | 1571.694 | 1671.343 | 1643.027 | 1.031632 | 0.4635761 | [8 empty] | 1571.694 | 0.2754513 | 1.093999 | 0.8877256 | 1.093999 | 0.8877256 | 0.9830581 | 1.093999
Tang-45 | 166 | 5 | 288.1 | 200 | 55.65 | 38.33206 | 1040 | 6.26506 | 0.2921767 | 33.2 | 0.4522421 | 1852 | 1633 | 1963 | 1792.263 | 1874.006 | 1835.241 | 1.009132 | 0.406525 | [8 empty] | 1792.263 | 0.291654 | 0.9504562 | 0.895827 | 0.9504562 | 0.895827 | 0.9793139 | 0.9504562
Tang-46 | 166 | 5 | 288.1 | 200 | 37.75 | 34.71683 | 1040 | 6.26506 | 0.266445 | 33.2 | 0.4522421 | 1627 | 1342 | 1672 | 1450.132 | 1560.908 | 1537.836 | 1.05798 | 0.5024367 | [8 empty] | 1450.132 | 0.2660012 | 1.18184 | 0.8830006 | 1.18184 | 0.8830006 | 0.9852189 | 1.18184
Tang-47 | 140 | 5.3 | 378.3 | 200 | 21.86 | 30.54567 | 840 | 6 | 0.2530694 | 26.41509 | 0.4724742 | 1326 | 1093 | 1467 | 1135.937 | 1277.783 | 1262.759 | 1.050081 | 0.7469221 | [8 empty] | 1135.937 | 0.2527592 | 1.310037 | 0.8763796 | 1.310037 | 0.8763796 | 0.9882423 | 1.310037
Tang-48 | 140 | 5 | 378.3 | 200 | 30.58 | 32.98613 | 840 | 6 | 0.2637534 | 28 | 0.5008227 | 1379 | 1147 | 1504 | 1208.109 | 1329.592 | 1310.751 | 1.052069 | 0.6640242 | [8 empty] | 1208.109 | 0.2633903 | 1.206645 | 0.8816951 | 1.206645 | 0.8816951 | 0.9858297 | 1.206645
Tang-49 | 140 | 5 | 378.3 | 200 | 34.92 | 34.05811 | 840 | 6 | 0.2690053 | 28 | 0.5008227 | 1501 | 1196 | 1553 | 1265.715 | 1380.42 | 1359.212 | 1.104316 | 0.6338028 | [8 empty] | 1265.715 | 0.2686257 | 1.157141 | 0.8843128 | 1.157141 | 0.8843128 | 0.9846369 | 1.157141
Tang-50 | 140 | 5.3 | 378.3 | 200 | 51.5 | 37.56451 | 840 | 6 | 0.2868888 | 26.41509 | 0.4724742 | 1664 | 1424 | 1798 | 1525.733 | 1622.616 | 1591.037 | 1.045859 | 0.5560979 | [8 empty] | 1525.733 | 0.2864752 | 0.9953651 | 0.8932376 | 0.9953651 | 0.8932376 | 0.9805378 | 0.9953651
Tang-51 | 140 | 5 | 378.3 | 200 | 42.25 | 35.70783 | 840 | 6 | 0.2776354 | 28 | 0.5008227 | 1539 | 1279 | 1635 | 1363.007 | 1466.938 | 1441.51 | 1.06763 | 0.5885614 | [8 empty] | 1363.007 | 0.2772291 | 1.077813 | 0.8886146 | 1.077813 | 0.8886146 | 0.9826662 | 1.077813
Tang-53 | 92 | 3 | 260.7 | 200 | 20.71 | 30.18788 | 460 | 5 | 0.1841425 | 30.66667 | 0.3780047 | 501 | 321 | 419 | 338.9769 | 406.7785 | 406.7785 | 1.231628 | 0.6451075 | [8 empty] | 338.9769 | 0.1838851 | 2.072959 | 0.8419425 | 2.072959 | 0.8419425 | 1 | 2.072959
Tang-54 | 92 | 3 | 260.7 | 200 | 20.71 | 30.18788 | 920 | 10 | 0.368285 | 30.66667 | 0.3780047 | 431 | 321 | 419 | 338.9769 | 344.0535 | 330.6184 | 1.303618 | 0.6451075 | [8 empty] | 338.9769 | 0.3677702 | 0.3955851 | 0.9338851 | 0.3955851 | 0.9338851 | 0.9609506 | 0.3955851
Tang-55 | 92 | 3 | 260.7 | 200 | 20.71 | 30.18788 | 1380 | 15 | 0.5524274 | 30.66667 | 0.3780047 | 409 | 321 | 419 | 338.9769 | 338.9769 | 307.5059 | 1.330056 | 0.6451075 | [8 empty] | 338.9769 | 0.5516553 | 0 | 1 | 0 | 1 | 0.907159 | 0
Tang-57 | 108 | 4.5 | 259.7 | 200 | 20.22 | 30.03238 | 648 | 6 | 0.2186877 | 24 | 0.294695 | 665 | 512 | 678 | 535.6394 | 621.2447 | 618.6953 | 1.074842 | 0.7094179 | [8 empty] | 535.6394 | 0.2184474 | 1.669951 | 0.8592237 | 1.669951 | 0.8592237 | 0.9958962 | 1.669951
Tang-58 | 108 | 4.5 | 259.7 | 200 | 20.22 | 30.03238 | 972 | 9 | 0.3280315 | 24 | 0.294695 | 666 | 512 | 678 | 535.6394 | 558.1513 | 541.8824 | 1.229049 | 0.7094179 | [8 empty] | 535.6394 | 0.3276711 | 0.6633467 | 0.9138355 | 0.6633467 | 0.9138355 | 0.970852 | 0.6633467
Tang-59 | 108 | 4.5 | 259.7 | 200 | 20.22 | 30.03238 | 1296 | 12 | 0.4373754 | 24 | 0.294695 | 563 | 512 | 678 | 535.6394 | 528.8437 | 498.5255 | 1.12933 | 0.7094179 | [8 empty] | 535.6394 | 0.4368948 | 0.0623564 | 0.9684474 | 0.0623564 | 0.9684474 | 0.9426708 | 0.0623564
Tang-60 | 108 | 4.5 | 259.7 | 200 | 20.22 | 30.03238 | 1620 | 15 | 0.5467192 | 24 | 0.294695 | 524 | 512 | 678 | 535.6394 | 535.6394 | 486.9544 | 1.076076 | 0.7094179 | [8 empty] | 535.6394 | 0.5461185 | 0 | 1 | 0 | 1 | 0.9091085 | 0
Tang-61 | 108 | 4.5 | 259.7 | 200 | 20.22 | 30.03238 | 1994 | 18.46296 | 0.6729372 | 24 | 0.294695 | 495 | 512 | 678 | 535.6394 | 535.6394 | 460.695 | 1.074464 | 0.7094179 | [8 empty] | 535.6394 | 0.6721977 | 0 | 1 | 0 | 1 | 0.8600842 | 0.1457882
Tang-63 | 108 | 4 | 327.1 | 200 | 39.23 | 35.05 | 540 | 5 | 0.2183465 | 27 | 0.4175745 | 836 | 689 | 878 | 735.5995 | 834.6552 | 831.2928 | 1.005663 | 0.5811421 | [8 empty] | 735.5995 | 0.2180419 | 1.674443 | 0.859021 | 1.674443 | 0.859021 | 0.9959715 | 1.674443
Tang-64 | 108 | 4 | 337.6 | 200 | 35.33 | 34.15539 | 756 | 7 | 0.3030177 | 27 | 0.4309787 | 785 | 677 | 872 | 718.6915 | 759.4535 | 741.8239 | 1.058203 | 0.6139078 | [8 empty] | 718.6915 | 0.3026034 | 0.8585072 | 0.9013017 | 0.8585072 | 0.9013017 | 0.9767865 | 0.8585072
Tang-65 | 108 | 4 | 337.6 | 200 | 33.54 | 33.72583 | 972 | 9 | 0.3862976 | 27 | 0.4309787 | 736 | 665 | 860 | 704.6328 | 708.222 | 677.3127 | 1.086647 | 0.6261563 | [8 empty] | 704.6328 | 0.3857747 | 0.2931441 | 0.9428873 | 0.2931441 | 0.9428873 | 0.9563564 | 0.2931441
Tang-66 | 108 | 4 | 327.1 | 200 | 34.03 | 33.84469 | 1188 | 11 | 0.4686426 | 27 | 0.4175745 | 686 | 655 | 844 | 694.7588 | 687.9204 | 642.3348 | 1.067979 | 0.6153039 | [8 empty] | 694.7588 | 0.4680065 | 0 | 0.9840032 | 0 | 0.9840032 | 0.9337341 | 0
Tang-67 | 108 | 4 | 332 | 200 | 33.15 | 33.63052 | 1404 | 13 | 0.5540296 | 27 | 0.4238298 | 686 | 655 | 847 | 694.2511 | 694.2511 | 629.4135 | 1.089904 | 0.6249779 | [8 empty] | 694.2511 | 0.5532813 | 0 | 1 | 0 | 1 | 0.9066077 | 0
Tang-68 | 108 | 4 | 347.7 | 200 | 33.15 | 33.63052 | 1620 | 15 | 0.6486428 | 27 | 0.4438723 | 672 | 676 | 877 | 714.7695 | 714.7695 | 622.2582 | 1.079938 | 0.6357434 | [8 empty] | 714.7695 | 0.6477666 | 0 | 1 | 0 | 1 | 0.8705719 | 0.04954466
Tang-70 | 108 | 4.2 | 259.7 | 200 | 20.54 | 30.13414 | 648 | 6 | 0.2194077 | 25.71429 | 0.3157447 | 722 | 492 | 648 | 515.7202 | 596.5666 | 594.0237 | 1.21544 | 0.6896906 | [8 empty] | 515.7202 | 0.2191486 | 1.662195 | 0.8595743 | 1.662195 | 0.8595743 | 0.9957374 | 1.662195
Tang-71 | 108 | 4.2 | 259.7 | 200 | 22.84 | 30.84303 | 972 | 9 | 0.3340378 | 25.71429 | 0.3157447 | 640 | 507 | 663 | 533.6401 | 552.844 | 535.929 | 1.194188 | 0.6665304 | [8 empty] | 533.6401 | 0.3336359 | 0.6200554 | 0.916818 | 0.6200554 | 0.916818 | 0.9694038 | 0.6200554
Tang-73 | 210 | 2.5 | 237.2 | 200 | 27.07 | 32.05556 | 1040 | 4.952381 | 0.2030835 | 84 | 0.9420709 | 1607 | 1146 | 1332 | 1280.047 | 1395.077 | 1394.136 | 1.152685 | 0.3019929 | [8 empty] | 1280.047 | 0.2024717 | 1.851185 | 0.8512359 | 1.851185 | 0.8512359 | 0.9993251 | 1.851185
Tang-74 | 210 | 2.5 | 237.2 | 200 | 26.56 | 31.915 | 1670 | 7.952381 | 0.3242983 | 84 | 0.9420709 | 1323 | 1132 | 1318 | 1263.214 | 1293.904 | 1257.348 | 1.052215 | 0.3060171 | [8 empty] | 1263.214 | 0.3233236 | 0.6956619 | 0.9116618 | 0.6956619 | 0.9116618 | 0.9717475 | 0.6956619
Matsui | 1995 | Ref. 40 |  | * |  | *
8-0 | 165.2 | 4.17 | 358.7 | 200 | 40.9 | 35.41729 | 1322 | 8.002421 | 0.3708278 | 39.61631 | 0.6718851 | 1445 | 1429 | 1777 | 1547.084 | 1564.722 | 1502.616 | 0.9616563 | 0.4891142 | [8 empty] | 1547.084 | 0.3701043 | 0.3816828 | 0.9350521 | 0.3816828 | 0.9350521 | 0.9603086 | 0.3816828
12-0 | 165.2 | 4.17 | 358.7 | 200 | 40.9 | 35.41729 | 1982 | 11.99758 | 0.5559612 | 39.61631 | 0.6718851 | 1305 | 1429 | 1777 | 1547.084 | 1547.084 | 1401.566 | 0.9311012 | 0.4891142 | [8 empty] | 1547.084 | 0.5548765 | 0 | 1 | 0 | 1 | 0.9059408 | 0
18-0 | 165.2 | 4.17 | 358.7 | 200 | 40.9 | 35.41729 | 2974 | 18.00242 | 0.8342223 | 39.61631 | 0.6718851 | 1180 | 1429 | 1777 | 1547.084 | 1547.084 | 1199.873 | 0.9834375 | 0.4891142 | [8 empty] | 1547.084 | 0.8325947 | 0 | 1 | 0 | 1 | 0.7755708 | 1.281634
24-0 | 165.2 | 4.17 | 358.7 | 200 | 40.9 | 35.41729 | 3965 | 24.00121 | 1.112203 | 39.61631 | 0.6718851 | 956 | 1429 | 1777 | 1547.084 | 1547.084 | 909.1956 | 1.051479 | 0.4891142 | [8 empty] | 1547.084 | 1.110033 | 0 | 1 | 0 | 1 | 0.5876835 | 5.311333
30-0 | 165.2 | 4.17 | 358.7 | 200 | 40.9 | 35.41729 | 4956 | 30 | 1.390183 | 39.61631 | 0.6718851 | 800 | 1429 | 1777 | 1547.084 | 1547.084 | 653.9986 | 1.223244 | 0.4891142 | [8 empty] | 1547.084 | 1.387471 | 0 | 1 | 0 | 1 | 0.42273 | 11.95808
Ghannam etal | 2004 | Ref. 74 | N=normalwt | LW=lightwt | H=no fill | *
C11N | 165 | 4.7 | 355 | 227 | 33.4 | 33.69169 | 2475 | 15 | 0.6307344 | 35.10638 | 0.5892561 | 1058 | 1380 | 1763 | 1475.372 | 1475.372 | 1295.316 | 0.8167891 | 0.5695189 | [8 empty] | 1475.372 | 0.6297528 | 0 | 1 | 0 | 1 | 0.8779591 | 0
C12N | 165 | 4.7 | 355 | 227 | 33.4 | 33.69169 | 2476 | 15.00606 | 0.6309892 | 35.10638 | 0.5892561 | 1037 | 1380 | 1763 | 1475.372 | 1475.372 | 1295.164 | 0.8006709 | 0.5695189 | [8 empty] | 1475.372 | 0.6300072 | 0 | 1 | 0 | 1 | 0.8778559 | 0
C13LW | 165 | 4.7 | 355 | 227 | 10 | 26.24245 | 2477 | 15.01212 | 0.5427223 | 35.10638 | 0.5892561 | 800 | 1002 | 1385 | 1030.408 | 1030.408 | 938.1455 | 0.8527462 | 0.815456 | [8 empty] | 1030.408 | 0.5420257 | 0 | 1 | 0 | 1 | 0.9104605 | 0
C14LW | 165 | 4.7 | 355 | 227 | 10 | 26.24245 | 2478 | 15.01818 | 0.5429414 | 35.10638 | 0.5892561 | 834 | 1002 | 1385 | 1030.408 | 1030.408 | 938.0694 | 0.88906 | 0.815456 | [8 empty] | 1030.408 | 0.5422445 | 0 | 1 | 0 | 1 | 0.9103866 | 0
C16N | 110 | 1.9 | 350 | 220 | 33.4 | 33.69169 | 2200 | 20 | 0.8777243 | 57.89474 | 0.9580689 | 437 | 477 | 584 | 521.6975 | 521.6975 | 390.4534 | 1.119212 | 0.4328909 | [8 empty] | 521.6975 | 0.8756721 | 0 | 1 | 0 | 1 | 0.7484287 | 1.735694
C17N | 110 | 1.9 | 350 | 220 | 33.4 | 33.69169 | 2200 | 20 | 0.8777243 | 57.89474 | 0.9580689 | 368 | 477 | 584 | 521.6975 | 521.6975 | 390.4534 | 0.9424941 | 0.4328909 | [8 empty] | 521.6975 | 0.8756721 | 0 | 1 | 0 | 1 | 0.7484287 | 1.735694
C18N | 110 | 1.9 | 350 | 220 | 33.4 | 33.69169 | 2200 | 20 | 0.8777243 | 57.89474 | 0.9580689 | 355 | 477 | 584 | 521.6975 | 521.6975 | 390.4534 | 0.9091994 | 0.4328909 | [8 empty] | 521.6975 | 0.8756721 | 0 | 1 | 0 | 1 | 0.7484287 | 1.735694
C19N | 110 | 1.9 | 350 | 220 | 33.4 | 33.69169 | 2200 | 20 | 0.8777243 | 57.89474 | 0.9580689 | 374 | 477 | 584 | 521.6975 | 521.6975 | 390.4534 | 0.9578608 | 0.4328909 | [8 empty] | 521.6975 | 0.8756721 | 0 | 1 | 0 | 1 | 0.7484287 | 1.735694
C22LW | 110 | 1.9 | 350 | 220 | 10 | 26.24245 | 2200 | 20 | 0.7115718 | 57.89474 | 0.9580689 | 269 | 301 | 408 | 314.4188 | 314.4188 | 264.8163 | 1.015799 | 0.7182717 | [8 empty] | 314.4188 | 0.7101579 | 0 | 1 | 0 | 1 | 0.8422407 | 0.3355911
C23LW | 110 | 1.9 | 350 | 220 | 10 | 26.24245 | 2200 | 20 | 0.7115718 | 57.89474 | 0.9580689 | 252 | 301 | 408 | 314.4188 | 314.4188 | 264.8163 | 0.9516031 | 0.7182717 | [8 empty] | 314.4188 | 0.7101579 | 0 | 1 | 0 | 1 | 0.8422407 | 0.3355911
C24LW | 110 | 1.9 | 350 | 220 | 10 | 26.24245 | 2200 | 20 | 0.7115718 | 57.89474 | 0.9580689 | 211 | 301 | 408 | 314.4188 | 314.4188 | 264.8163 | 0.7967788 | 0.7182717 | [8 empty] | 314.4188 | 0.7101579 | 0 | 1 | 0 | 1 | 0.8422407 | 0.3355911
C25LW | 110 | 1.9 | 350 | 220 | 10 | 26.24245 | 2200 | 20 | 0.7115718 | 57.89474 | 0.9580689 | 219 | 301 | 408 | 314.4188 | 314.4188 | 264.8163 | 0.8269884 | 0.7182717 | [8 empty] | 314.4188 | 0.7101579 | 0 | 1 | 0 | 1 | 0.8422407 | 0.3355911
C15H | 165 | 4.7 | 355 | 227 | 0.1 | 20.65229 | 2475 | 15 | 0.5013611 | 35.10638 | 0.5892561 | 763 | 842 | 1225 | 842.1537 | 842.1537 | 778.0234 | 0.9806904 | 0.997742 | Hollow | [7 empty] | 842.1537 | 0.5008313 | 0 | 1 | 0 | 1 | 0.9238496 | 0
C20H | 110 | 1.9 | 350 | 220 | 0.1 | 20.65229 | 2200 | 20 | 0.6258753 | 57.89474 | 0.9580689 | 198 | 227 | 334 | 226.7239 | 226.7239 | 199.4977 | 0.9924924 | 0.996093 | Hollow | [7 empty] | 226.7239 | 0.6248248 | 0 | 1 | 0 | 1 | 0.8799149 | 0
C21H | 110 | 1.9 | 350 | 220 | 0.1 | 20.65229 | 2200 | 20 | 0.6258753 | 57.89474 | 0.9580689 | 197 | 227 | 334 | 226.7239 | 226.7239 | 199.4977 | 0.9874798 | 0.996093 | Hollow | [7 empty] | 226.7239 | 0.6248248 | 0 | 1 | 0 | 1 | 0.8799149 | 0
*
Han & Yao | 2004 | compaction | sc=flow | h=hand | v=vib. | Ref. 77
lcsc1-1 | 200 | 3 | 303.5 | 206.5 | 46.8 | 36.64855 | 2000 | 10 | 0.483846 | 66.66667 | 0.9566588 | 1830 | 1739 | 2008 | 1946.875 | 1941.944 | 1804.48 | 1.014143 | 0.2894396 | [8 empty] | 1946.875 | 0.4824968 | 0 | 0.9912484 | 0 | 0.9912484 | 0.9292131 | 0
lcsc1-2 | 200 | 3 | 303.5 | 206.5 | 46.8 | 36.64855 | 2001 | 10.005 | 0.4840879 | 66.66667 | 0.9566588 | 1806 | 1739 | 2008 | 1946.875 | 1942.012 | 1804.401 | 1.000886 | 0.2894396 | [8 empty] | 1946.875 | 0.4827381 | 0 | 0.991369 | 0 | 0.991369 | 0.9291402 | 0
lch1-1 | 200 | 3 | 303.5 | 206.5 | 46.8 | 36.64855 | 2002 | 10.01 | 0.4843299 | 66.66667 | 0.9566588 | 1882 | 1739 | 2008 | 1946.875 | 1942.08 | 1804.323 | 1.043051 | 0.2894396 | [8 empty] | 1946.875 | 0.4829793 | 0 | 0.9914897 | 0 | 0.9914897 | 0.9290672 | 0
lch1-2 | 200 | 3 | 303.5 | 206.5 | 46.8 | 36.64855 | 2003 | 10.015 | 0.4845718 | 66.66667 | 0.9566588 | 2060 | 1739 | 2008 | 1946.875 | 1942.148 | 1804.244 | 1.141752 | 0.2894396 | [8 empty] | 1946.875 | 0.4832206 | 0 | 0.9916103 | 0 | 0.9916103 | 0.9289943 | 0
lcv1 | 200 | 3 | 303.5 | 206.5 | 46.8 | 36.64855 | 2004 | 10.02 | 0.4848137 | 66.66667 | 0.9566588 | 2115 | 1739 | 2008 | 1946.875 | 1942.216 | 1804.165 | 1.172287 | 0.2894396 | [8 empty] | 1946.875 | 0.4834618 | 0 | 0.9917309 | 0 | 0.9917309 | 0.9289212 | 0
Zhong (new) | 1978 | *from Ma |  | * |  | *
69* | 108 | 4 | 332.02 | 200 | 40.4 | 35.30826 | 540 | 5 | 0.2204708 | 27 | 0.4238553 | 835.9 | 704 | 896 | 751.2186 | 849.9619 | 846.1395 | 0.9878986 | 0.5776185 | [8 empty] | 751.2186 | 0.2201615 | 1.65102 | 0.8600808 | 1.65102 | 0.8600808 | 0.9955028 | 1.65102
8* | 108 | 4.5 | 409.64 | 200 | 28.6 | 32.46886 | 445 | 4.12037 | 0.1844493 | 24 | 0.4648397 | 970.2 | 787 | 1047 | 819.5378 | 996.7042 | 996.7042 | 0.9734081 | 0.7313683 | [8 empty] | 819.5378 | 0.1842333 | 2.068696 | 0.8421166 | 2.068696 | 0.8421166 | 1 | 2.068696
9* | 108 | 4.5 | 409.64 | 200 | 28.6 | 32.46886 | 485 | 4.490741 | 0.201029 | 24 | 0.4648397 | 1205.4 | 787 | 1047 | 819.5378 | 975.6565 | 975.4368 | 1.235754 | 0.7313683 | [8 empty] | 819.5378 | 0.2007936 | 1.870726 | 0.8503968 | 1.870726 | 0.8503968 | 0.9997749 | 1.870726
17* | 140 | 5 | 378.28 | 200 | 45.1 | 36.30371 | 840 | 6 | 0.2809081 | 28 | 0.5007962 | 1667 | 1311 | 1668 | 1400.794 | 1500.751 | 1473.61 | 1.131236 | 0.5726547 | [8 empty] | 1400.794 | 0.2804917 | 1.048388 | 0.8902459 | 1.048388 | 0.8902459 | 0.9819153 | 1.048388
23* | 108 | 4.5 | 259.7 | 200 | 32.2 | 33.3957 | 970 | 8.981481 | 0.3509736 | 24 | 0.294695 | 740.9 | 591 | 756 | 627.8577 | 641.4322 | 619.1532 | 1.196634 | 0.6052202 | [8 empty] | 627.8577 | 0.3505531 | 0.5038548 | 0.9252765 | 0.5038548 | 0.9252765 | 0.9652668 | 0.5038548
24* | 220 | 10 | 224.22 | 200 | 36.6 | 34.45269 | 2400 | 10.90909 | 0.4153605 | 22 | 0.2332312 | 1729.3 | 2457 | 3091 | 2629.08 | 2614.414 | 2480.288 | 0.6972173 | 0.5626519 | [8 empty] | 2629.08 | 0.4148933 | 0.1507937 | 0.9574466 | 0.1507937 | 0.9574466 | 0.9486976 | 0.1507937
25* | 240 | 12 | 191.79 | 200 | 54.5 | 38.12297 | 2400 | 10 | 0.3953016 | 20 | 0.1813617 | 3900.4 | 3346 | 4040 | 3645.584 | 3645.232 | 3477.616 | 1.121573 | 0.452194 | [8 empty] | 3645.584 | 0.3948643 | 0.2456131 | 0.9474322 | 0.2456131 | 0.9474322 | 0.9540176 | 0.2456131
26* | 152 | 7 | 283.22 | 200 | 42.9 | 35.84578 | 912 | 6 | 0.2515008 | 21.71429 | 0.2907764 | 1693.4 | 1449 | 1835 | 1544.769 | 1690.995 | 1671.709 | 1.012975 | 0.5846236 | [8 empty] | 1544.769 | 0.2512124 | 1.325401 | 0.8756062 | 1.325401 | 0.8756062 | 0.988595 | 1.325401
27* | 140 | 5.5 | 333.2 | 200 | 42.9 | 35.84578 | 840 | 6 | 0.2667318 | 25.45455 | 0.4010144 | 1379.8 | 1251 | 1591 | 1335.049 | 1446.186 | 1424.716 | 0.9684739 | 0.5800194 | [8 empty] | 1335.049 | 0.2663738 | 1.17832 | 0.8831869 | 1.17832 | 0.8831869 | 0.9851538 | 1.17832
30* | 164 | 6 | 356.82 | 200 | 31.5 | 33.22017 | 1700 | 10.36585 | 0.4486715 | 27.33333 | 0.4611385 | 1633.7 | 1549 | 2019 | 1634.286 | 1612.318 | 1514.766 | 1.078517 | 0.6502485 | [8 empty] | 1634.286 | 0.4480643 | 0.02375796 | 0.9740321 | 0.02375796 | 0.9740321 | 0.9394956 | 0.02375796
31* | 95 | 3.5 | 348.88 | 200 | 26.2 | 31.8149 | 860 | 9.052632 | 0.3789026 | 27.14286 | 0.4477352 | 665.4 | 486 | 642 | 510.3581 | 515.1072 | 493.6045 | 1.348043 | 0.687765 | [8 empty] | 510.3581 | 0.3784102 | 0.3337139 | 0.9392051 | 0.3337139 | 0.9392051 | 0.9582558 | 0.3337139
32* | 95 | 3.5 | 348.88 | 200 | 26.2 | 31.8149 | 1420 | 14.94737 | 0.6256299 | 27.14286 | 0.4477352 | 582.1 | 486 | 642 | 510.3581 | 510.3581 | 449.1218 | 1.296085 | 0.687765 | [8 empty] | 510.3581 | 0.6248169 | 0 | 1 | 0 | 1 | 0.8800131 | 0
33* | 121 | 4 | 311.15 | 200 | 22.2 | 30.6496 | 1050 | 8.677686 | 0.3421119 | 30.25 | 0.4450254 | 702.7 | 647 | 852 | 680.1113 | 702.057 | 679.1991 | 1.034601 | 0.6726444 | [8 empty] | 680.1113 | 0.3416341 | 0.563905 | 0.920817 | 0.563905 | 0.920817 | 0.9674416 | 0.563905
34* | 121 | 4 | 317.03 | 200 | 26.5 | 31.89836 | 1050 | 8.677686 | 0.3532855 | 30.25 | 0.4534353 | 851.6 | 692 | 901 | 731.8801 | 748.9966 | 722.5538 | 1.178597 | 0.6368779 | [8 empty] | 731.8801 | 0.3527766 | 0.4893053 | 0.9263883 | 0.4893053 | 0.9263883 | 0.9646957 | 0.4893053
35* | 121 | 6 | 349.37 | 200 | 22.2 | 30.6496 | 1050 | 8.677686 | 0.3571806 | 20.16667 | 0.3331266 | 1007.4 | 933 | 1253 | 964.4842 | 985.1408 | 949.4096 | 1.061081 | 0.7852166 | [8 empty] | 964.4842 | 0.3568483 | 0.4630982 | 0.9284242 | 0.4630982 | 0.9284242 | 0.9637298 | 0.4630982
36* | 121 | 6 | 325.85 | 200 | 26.5 | 31.89836 | 1050 | 8.677686 | 0.3540907 | 20.16667 | 0.3107002 | 1088.8 | 917 | 1214 | 953.6246 | 974.7953 | 940.1866 | 1.158068 | 0.7406947 | [8 empty] | 953.6246 | 0.35375 | 0.4829891 | 0.926875 | 0.4829891 | 0.926875 | 0.9644964 | 0.4829891
37* | 216 | 6 | 391.02 | 200 | 24.1 | 31.21578 | 2220 | 10.27778 | 0.4430889 | 36 | 0.665566 | 2440.2 | 2217 | 2925 | 2335.528 | 2306.165 | 2170.268 | 1.124377 | 0.6627265 | [8 empty] | 2335.528 | 0.4423576 | 0.04294869 | 0.9711788 | 0.04294869 | 0.9711788 | 0.9410721 | 0.04294869
38* | 216 | 6 | 379.26 | 200 | 31.4 | 33.19491 | 2220 | 10.27778 | 0.4571263 | 36 | 0.6455489 | 2865.5 | 2374 | 3060 | 2527.578 | 2494.804 | 2337.831 | 1.225709 | 0.593954 | [8 empty] | 2527.578 | 0.4563373 | 0 | 0.9781686 | 0 | 0.9781686 | 0.9370802 | 0
39* | 216 | 4 | 289.39 | 200 | 24.1 | 31.21578 | 2220 | 10.27778 | 0.411253 | 54 | 0.7388681 | 1868.9 | 1467 | 1831 | 1589.861 | 1586.471 | 1506.83 | 1.240286 | 0.4849201 | [8 empty] | 1589.861 | 0.4103255 | 0.1712175 | 0.9551628 | 0.1712175 | 0.9551628 | 0.9497998 | 0.1712175
40* | 216 | 4 | 287.14 | 200 | 31.4 | 33.19491 | 2220 | 10.27778 | 0.4364694 | 54 | 0.7331234 | 2261.8 | 1672 | 2033 | 1831.916 | 1819.453 | 1715.604 | 1.318369 | 0.4175743 | [8 empty] | 1831.916 | 0.4354462 | 0.06767282 | 0.9677231 | 0.06767282 | 0.9677231 | 0.9429229 | 0.06767282
41* | 153 | 3.2 | 413.56 | 200 | 21.8 | 30.52724 | 1679 | 10.97386 | 0.4747882 | 47.8125 | 0.9349096 | 901.6 | 936 | 1227 | 990.7739 | 982.6219 | 915.7262 | 0.9845738 | 0.6286018 | [8 empty] | 990.7739 | 0.4738216 | 0 | 0.9869108 | 0 | 0.9869108 | 0.9319212 | 0
42* | 101 | 3.4 | 602.7 | 200 | 32.2 | 33.3957 | 1530 | 15.14851 | 0.7887974 | 29.70588 | 0.8465123 | 802.6 | 819 | 1100 | 852.7312 | 852.7312 | 683.9265 | 1.173518 | 0.7368306 | [8 empty] | 852.7312 | 0.7876398 | 0 | 1 | 0 | 1 | 0.8020423 | 0.8750637
43* | 121 | 4.8 | 449.82 | 200 | 33.9 | 33.81325 | 1048 | 8.661157 | 0.4090444 | 25.20833 | 0.536133 | 1146.6 | 1069 | 1414 | 1118.614 | 1113.777 | 1058.522 | 1.083209 | 0.704621 | [8 empty] | 1118.614 | 0.4085249 | 0.1794634 | 0.9542625 | 0.1794634 | 0.9542625 | 0.9503897 | 0.1794634
44* | 121 | 4.8 | 449.82 | 200 | 29.1 | 32.6013 | 1048 | 8.661157 | 0.4018683 | 25.20833 | 0.536133 | 1078 | 1029 | 1375 | 1071.83 | 1070.06 | 1019.01 | 1.057889 | 0.7353771 | [8 empty] | 1071.83 | 0.4013725 | 0.2133066 | 0.9506863 | 0.2133066 | 0.9506863 | 0.952293 | 0.2133066
45* | 121 | 4.8 | 449.82 | 200 | 25.6 | 31.64641 | 1048 | 8.661157 | 0.3965715 | 25.20833 | 0.536133 | 940.8 | 1000 | 1346 | 1037.716 | 1038.404 | 990.3105 | 0.9500051 | 0.7595518 | [8 empty] | 1037.716 | 0.3960938 | 0.2393997 | 0.9480469 | 0.2393997 | 0.9480469 | 0.9536853 | 0.2393997
49* | 318.5 | 6.9 | 301.84 | 200 | 47 | 36.68863 | 4200 | 13.18681 | 0.6177133 | 46.15942 | 0.6587593 | 5494.9 | 4952 | 5904 | 5465.94 | 5465.94 | 4827.27 | 1.138304 | 0.3729996 | [8 empty] | 5465.94 | 0.6163308 | 0 | 1 | 0 | 1 | 0.8831547 | 0
50* | 500 | 11 | 253.2 | 200 | 47 | 36.68863 | 5000 | 10 | 0.4531991 | 45.45455 | 0.5441651 | 12838 | 11448 | 13443 | 12712.93 | 12621.21 | 11841.3 | 1.084172 | 0.3365655 | [8 empty] | 12712.93 | 0.4521959 | 0.01055513 | 0.9760979 | 0.01055513 | 0.9760979 | 0.9382064 | 0.01055513
51* | 500 | 11 | 235.2 | 200 | 43.7 | 36.01387 | 5000 | 10 | 0.4383648 | 45.45455 | 0.5054803 | 11838.4 | 10640 | 12493 | 11816.56 | 11748.34 | 11071.58 | 1.06926 | 0.3363548 | [8 empty] | 11816.56 | 0.437406 | 0.06049726 | 0.968703 | 0.06049726 | 0.968703 | 0.942395 | 0.06049726
56* | 210 | 2.5 | 235.2 | 200 | 27.7 | 32.22724 | 1670 | 7.952381 | 0.3279063 | 84 | 0.9341277 | 1323 | 1160 | 1345 | 1297.582 | 1326.229 | 1287.612 | 1.027483 | 0.2954 | [8 empty] | 1297.582 | 0.3269158 | 0.6689148 | 0.9134579 | 0.6689148 | 0.9134579 | 0.9708821 | 0.6689148
70* | 108 | 4 | 337.61 | 200 | 36.3 | 34.383 | 756 | 7 | 0.3044 | 27 | 0.4309915 | 785 | 684 | 879 | 726.3229 | 766.2819 | 748.2455 | 1.049121 | 0.6074755 | [8 empty] | 726.3229 | 0.3039816 | 0.8472219 | 0.9019908 | 0.8472219 | 0.9019908 | 0.9764624 | 0.8472219
71* | 108 | 4 | 337.61 | 200 | 34.5 | 33.95779 | 972 | 9 | 0.3880729 | 27 | 0.4309915 | 737 | 672 | 867 | 712.1857 | 715.2349 | 683.6913 | 1.077972 | 0.6195341 | [8 empty] | 712.1857 | 0.3875448 | 0.283668 | 0.9437724 | 0.283668 | 0.9437724 | 0.9558976 | 0.283668
72* | 108 | 4 | 332.02 | 200 | 34.1 | 33.86159 | 1404 | 13 | 0.5565952 | 27 | 0.4238553 | 686 | 662 | 853 | 701.7386 | 701.7386 | 635.5796 | 1.07933 | 0.6183468 | [8 empty] | 701.7386 | 0.5558394 | 0 | 1 | 0 | 1 | 0.9057213 | 0
73* | 108 | 4 | 351.23 | 200 | 34.1 | 33.86159 | 1620 | 15 | 0.6536125 | 27 | 0.4483787 | 637 | 687 | 890 | 726.8442 | 726.8442 | 631.243 | 1.00912 | 0.6315293 | [8 empty] | 726.8442 | 0.6527249 | 0 | 1 | 0 | 1 | 0.8684709 | 0.06743603
74* | 140 | 5 | 378.28 | 200 | 23.1 | 30.92081 | 840 | 6 | 0.2544428 | 28 | 0.5007962 | 1283.8 | 1063 | 1419 | 1108.783 | 1242.684 | 1227.688 | 1.045705 | 0.7234701 | [8 empty] | 1108.783 | 0.2541098 | 1.296689 | 0.8770549 | 1.296689 | 0.8770549 | 0.9879332 | 1.296689
75* | 140 | 5 | 378.28 | 200 | 31.6 | 33.24538 | 840 | 6 | 0.2649928 | 28 | 0.5007962 | 1391.6 | 1159 | 1515 | 1221.605 | 1341.467 | 1322.081 | 1.052583 | 0.6566534 | [8 empty] | 1221.605 | 0.2646258 | 1.194879 | 0.8823129 | 1.194879 | 0.8823129 | 0.9855486 | 1.194879
76* | 140 | 5 | 378.28 | 200 | 45.1 | 36.30371 | 840 | 6 | 0.2809081 | 28 | 0.5007962 | 1685.6 | 1311 | 1668 | 1400.794 | 1500.751 | 1473.61 | 1.143858 | 0.5726547 | [8 empty] | 1400.794 | 0.2804917 | 1.048388 | 0.8902459 | 1.048388 | 0.8902459 | 0.9819153 | 1.048388
77* | 140 | 5 | 178.28 | 200 | 51 | 37.46953 | 840 | 6 | 0.2428569 | 28 | 0.2360208 | 1705.2 | 953 | 1121 | 1054.991 | 1125.779 | 1115.12 | 1.529163 | 0.3583502 | [8 empty] | 1054.991 | 0.2424883 | 1.413576 | 0.8712441 | 1.413576 | 0.8712441 | 0.9905321 | 1.413576
84* | 100 | 2.5 | 244.02 | 200 | 43.4 | 35.95105 | 600 | 6 | 0.2597714 | 40 | 0.4615035 | 686 | 448 | 535 | 494.4902 | 525.8937 | 518.9157 | 1.321987 | 0.3778872 | [8 empty] | 494.4902 | 0.2592555 | 1.246401 | 0.8796278 | 1.246401 | 0.8796278 | 0.986731 | 1.246401
85* | 100 | 2 | 236.18 | 200 | 43.4 | 35.95105 | 900 | 9 | 0.3991574 | 50 | 0.5583452 | 587 | 412 | 481 | 459.5675 | 459.9882 | 438.3719 | 1.339046 | 0.3164461 | [8 empty] | 459.5675 | 0.3982247 | 0.2287528 | 0.9491123 | 0.2287528 | 0.9491123 | 0.9530069 | 0.2287528
86* | 100 | 2 | 236.18 | 200 | 36.7 | 34.47585 | 600 | 6 | 0.2536333 | 50 | 0.5583452 | 558.6 | 371 | 439 | 411.0714 | 437.8054 | 432.6023 | 1.291255 | 0.3537788 | [8 empty] | 411.0714 | 0.2530559 | 1.307099 | 0.876528 | 1.307099 | 0.876528 | 0.9881154 | 1.307099
89* | 100 | 2 | 236.18 | 200 | 36.7 | 34.47585 | 600 | 6 | 0.2536333 | 50 | 0.5583452 | 512.5 | 371 | 439 | 411.0714 | 437.8054 | 432.6023 | 1.184691 | 0.3537788 | [8 empty] | 411.0714 | 0.2530559 | 1.307099 | 0.876528 | 1.307099 | 0.876528 | 0.9881154 | 1.307099
90* | 100 | 4.5 | 259.7 | 200 | 28.1 | 32.33515 | 1080 | 10.8 | 0.4110822 | 22.22222 | 0.2728658 | 743.8 | 506 | 656 | 533.3799 | 530.6196 | 504.0067 | 1.475774 | 0.6573566 | [8 empty] | 533.3799 | 0.4106387 | 0.1697945 | 0.9553193 | 0.1697945 | 0.9553193 | 0.9498455 | 0.1697945
91* | 106 | 3.5 | 259.7 | 200 | 28.1 | 32.33515 | 1080 | 10.18868 | 0.3943955 | 30.28571 | 0.3718771 | 559.6 | 477 | 608 | 508.999 | 510.0231 | 486.6917 | 1.149804 | 0.5750384 | [8 empty] | 508.999 | 0.3938208 | 0.2509271 | 0.9469104 | 0.2509271 | 0.9469104 | 0.9542543 | 0.2509271
92* | 104 | 2.5 | 259.7 | 200 | 28.1 | 32.33515 | 1080 | 10.38462 | 0.411262 | 41.6 | 0.5108047 | 433.2 | 391 | 487 | 423.3324 | 422.2601 | 401.0615 | 1.080133 | 0.4890422 | [8 empty] | 423.3324 | 0.4104791 | 0.1705191 | 0.9552396 | 0.1705191 | 0.9552396 | 0.9497974 | 0.1705191
101* | 108 | 4 | 327.12 | 200 | 35 | 34.07715 | 1188 | 11 | 0.470862 | 27 | 0.4176 | 686 | 661 | 850 | 702.4033 | 696.0375 | 649.4598 | 1.056262 | 0.6086446 | [8 empty] | 702.4033 | 0.4702194 | 0 | 0.9851097 | 0 | 0.9851097 | 0.9330817 | 0
Gu (new) | 1993 | from Ma |  |  |  | *
D-0-1 | 169 | 7.5 | 360 | 200 | 70.8 | 40.86773 | 690 | 4.08284 | 0.2027454 | 22.53333 | 0.3835461 | 3080 | 2491 | 3080 | 2688.648 | 3035.723 | 3033.899 | 1.015195 | 0.5095094 | [8 empty] | 2688.648 | 0.2024774 | 1.851119 | 0.8512387 | 1.851119 | 0.8512387 | 0.9993991 | 1.851119
D-0-2 | 169 | 7.5 | 360 | 200 | 70.8 | 40.86773 | 690 | 4.08284 | 0.2027454 | 22.53333 | 0.3835461 | 4190 | 2491 | 3080 | 2688.648 | 3035.723 | 3033.899 | 1.381061 | 0.5095094 | [8 empty] | 2688.648 | 0.2024774 | 1.851119 | 0.8512387 | 1.851119 | 0.8512387 | 0.9993991 | 1.851119
L-0 | 169 | 7.5 | 360 | 200 | 70.8 | 40.86773 | 1768 | 10.46154 | 0.5194982 | 22.53333 | 0.3835461 | 2870 | 2491 | 3080 | 2688.648 | 2688.648 | 2468.472 | 1.162663 | 0.5095094 | [8 empty] | 2688.648 | 0.5188115 | 0 | 1 | 0 | 1 | 0.9181091 | 0
Gopal | 2003 | Ref 67 | (from long with M)
A7 | 76 | 2 | 275 | 205 | 41.6 | 35.56863 | 1555 | 20.46053 | 0.8844346 | 38 | 0.4940898 | 355 | 272 | 331 | 297.2374 | 297.2374 | 221.1752 | 1.605063 | 0.4301707 | [8 empty] | 297.2374 | 0.8827883 | 0 | 1 | 0 | 1 | 0.7441028 | 1.816774
B7 | 76 | 2 | 275 | 205 | 41.6 | 35.56863 | 1556 | 20.47368 | 0.8850034 | 38 | 0.4940898 | 330 | 272 | 331 | 297.2374 | 297.2374 | 221.0657 | 1.492769 | 0.4301707 | [8 empty] | 297.2374 | 0.883356 | 0 | 1 | 0 | 1 | 0.7437346 | 1.823317
Baochun | 2003 | Ref. 66 | (from long with M)
A1 | 219 | 6 | 325 | 196 | 58 | 38.75126 | 1000 | 4.56621 | 0.2246925 | 36.5 | 0.5608747 | 2989 | 2964 | 3561 | 3256.765 | 3558.186 | 3538.866 | 0.8446209 | 0.4006615 | [8 empty] | 3256.765 | 0.2242492 | 1.606281 | 0.8621246 | 1.606281 | 0.8621246 | 0.9945701 | 1.606281
B2 | 219 | 4 | 325 | 196 | 47.6 | 36.80825 | 1000 | 4.56621 | 0.2229381 | 54.75 | 0.8413121 | 1931 | 2293 | 2707 | 2542.491 | 2758.263 | 2744.356 | 0.7036259 | 0.3453602 | [8 empty] | 2542.491 | 0.2223697 | 1.626781 | 0.8611849 | 1.626781 | 0.8611849 | 0.994958 | 1.626781
C1 | 219 | 4 | 325 | 196 | 52.3 | 37.71533 | 1000 | 4.56621 | 0.2288786 | 54.75 | 0.8413121 | 1980 | 2433 | 2847 | 2706.834 | 2911.893 | 2893.382 | 0.6843202 | 0.3243919 | [8 empty] | 2706.834 | 0.2282868 | 1.562647 | 0.8641434 | 1.562647 | 0.8641434 | 0.9936432 | 1.562647
[17 empty] | No. | 357
[10 empty] | loc B >1 | 35 | 1.057575 | Av T/EC4 |  |  |  | No < 1 | 59 | 12 | No <0.2 | 1.019883 | Av of these
[10 empty] | loc B <1 | 322 | 1.168419 | test/EC4 |  |  |  | % < 1 | 16.53% | 12 | No >0.9 | 1.487221 | Av of these

## Summary
b) Long Concrete filled Circular Columns 2
Summary
[7 empty] | Test | Long | Test
Ref. No. | Dia. | thick | Yield | Es | f cyl | Length | Nmax | EC4 | EC4
| mm | mm | MPa | GPa | MPa | mm | kN | kN
Kloppel & | Goder | 1957 | Ref. 4
7 | 95 | 12.5 | 279 | 209 | 20.6 | 1420 | 947 | 884.5641 | 1.070584
8 | 95 | 12.75 | 277 | 209 | 20.6 | 1420 | 938 | 891.6476 | 1.051985
9 | 95 | 12.4 | 277 | 209 | 20.6 | 1420 | 907 | 874.4663 | 1.037204
10 | 95 | 12.6 | 279 | 209 | 20.6 | 860 | 1018 | 959.8941 | 1.060534
11 | 95 | 12.7 | 277 | 209 | 20.6 | 860 | 1008 | 959.3186 | 1.050746
12 | 95 | 12.7 | 277 | 209 | 20.6 | 860 | 1034 | 959.3186 | 1.077848
13 | 95 | 12.8 | 283 | 209 | 20.6 | 1980 | 886 | 802.2218 | 1.104433
14 | 95 | 12.5 | 280 | 209 | 20.6 | 1980 | 907 | 784.2029 | 1.156588
15 | 95 | 12.6 | 294 | 209 | 20.6 | 1980 | 917 | 813.6342 | 1.127042
41 | 95 | 3.66 | 332 | 209 | 25.3 | 860 | 656 | 490.7881 | 1.336626
42 | 95 | 3.68 | 392 | 209 | 25.3 | 860 | 686 | 544.8351 | 1.259097
43 | 95 | 3.4 | 340 | 209 | 25.3 | 860 | 656 | 475.632 | 1.379217
44 | 95 | 3.86 | 332 | 209 | 25.3 | 1420 | 567 | 461.1658 | 1.229493
45 | 95 | 3.91 | 392 | 209 | 25.3 | 1420 | 606 | 515.9508 | 1.174531
46 | 95 | 3.58 | 340 | 209 | 25.3 | 1420 | 576 | 446.3726 | 1.290402
47 | 95 | 3.76 | 332 | 209 | 25.3 | 1980 | 536 | 394.3487 | 1.359203
48 | 95 | 3.78 | 392 | 209 | 25.3 | 1980 | 567 | 427.1856 | 1.327292
49 | 95 | 3.51 | 340 | 209 | 25.3 | 1980 | 488 | 381.8491 | 1.277992
63 | 216 | 4.06 | 289 | 209 | 23.2 | 2220 | 1023 | 1494.929 | 0.6843134
64 | 216 | 4.11 | 304 | 209 | 23.2 | 2220 | 1834 | 1537.764 | 1.19264
65 | 216 | 4.04 | 293 | 209 | 30.2 | 2220 | 2289 | 1704.844 | 1.342645
66 | 216 | 4.11 | 291 | 209 | 30.2 | 2220 | 2239 | 1711.939 | 1.307874
69 | 216 | 6.05 | 395 | 209 | 23.2 | 2220 | 2462 | 2177.044 | 1.130891
70 | 216 | 5.97 | 399 | 209 | 23.2 | 2220 | 2421 | 2172.295 | 1.11449
71 | 216 | 6.5 | 300 | 209 | 30.2 | 2220 | 2804 | 2134.615 | 1.313586
72 | 216 | 6.3 | 411 | 209 | 30.2 | 2220 | 2932 | 2483.197 | 1.180736
73 | 95 | 3.86 | 337 | 209 | 24.4 | 1980 | 498 | 400.8367 | 1.242401
74 | 95 | 3.4 | 343 | 209 | 24.4 | 1980 | 473 | 372.8291 | 1.268678
75 | 95 | 3.58 | 360 | 209 | 24.4 | 1980 | 473 | 393.9477 | 1.200667
76 | 95 | 3.73 | 332 | 209 | 24.4 | 1980 | 413 | 389.341 | 1.060767
83 | 121 | 3.66 | 300 | 209 | 21.4 | 1050 | 695 | 627.4255 | 1.107701
84 | 121 | 3.73 | 333 | 209 | 21.4 | 1050 | 746 | 673.5716 | 1.107529
85 | 121 | 3.76 | 313 | 209 | 24.6 | 1050 | 837 | 680.1943 | 1.230531
86 | 121 | 3.99 | 332 | 209 | 24.6 | 1050 | 867 | 728.0623 | 1.190832
89 | 121 | 5.61 | 349 | 209 | 21.4 | 1050 | 998 | 905.7252 | 1.10188
90 | 121 | 5.41 | 348 | 209 | 21.4 | 1050 | 1018 | 881.9541 | 1.154255
91 | 121 | 5.46 | 336 | 209 | 24.6 | 1050 | 1099 | 892.7281 | 1.231058
92 | 121 | 5.56 | 327 | 209 | 24.6 | 1050 | 1079 | 888.071 | 1.214993
95 | 121 | 3.71 | 300 | 209 | 21.4 | 2310 | 641 | 522.8921 | 1.225874
96 | 121 | 3.76 | 333 | 209 | 21.4 | 2310 | 629 | 556.2748 | 1.130736
97 | 121 | 3.71 | 313 | 209 | 24.6 | 2310 | 695 | 555.8009 | 1.250448
98 | 121 | 3.86 | 332 | 209 | 24.6 | 2310 | 755 | 585.4225 | 1.289667
101 | 121 | 5.69 | 349 | 209 | 21.4 | 2310 | 786 | 749.6922 | 1.04843
102 | 121 | 5.49 | 348 | 209 | 21.4 | 2310 | 816 | 730.2844 | 1.117373
103 | 121 | 5.64 | 336 | 209 | 24.6 | 2310 | 874 | 748.2971 | 1.167985
104 | 121 | 5.44 | 327 | 209 | 24.6 | 2310 | 865 | 719.8902 | 1.201572
[8 empty] | Av (46) = | 1.177856
Salani | & Sims | 1964 | Ref. 5 | Mortar |  |  |  | St Dev | 0.120582
16F | 25.4 | 0.889 | 532 | 207 | 24 | 1524 | 17.2 | 10.46689 | 1.643277
17F | 25.4 | 0.889 | 532 | 207 | 24 | 1524 | 14.9 | 10.46689 | 1.423537
18F | 25.4 | 0.889 | 532 | 207 | 24 | 1524 | 14.4 | 10.46689 | 1.375767
49F | 25.4 | 0.889 | 532 | 207 | 28.2 | 1524 | 15.7 | 10.87735 | 1.443366
50F | 25.4 | 0.889 | 532 | 207 | 28.2 | 1524 | 15.5 | 10.87735 | 1.424979
22F | 38.1 | 2.77 | 532 | 207 | 18.2 | 1524 | 107.6 | 41.35795 | 2.601676
23F | 38.1 | 2.77 | 532 | 207 | 18.2 | 1524 | 121 | 41.35795 | 2.925677
24F | 38.1 | 2.77 | 532 | 207 | 18.2 | 1524 | 106.8 | 41.35795 | 2.582333
51F | 38.1 | 2.77 | 532 | 207 | 28.2 | 1524 | 113 | 41.84775 | 2.700265
52F | 38.1 | 2.77 | 532 | 207 | 28.2 | 1524 | 106.8 | 41.84775 | 2.552109
28F | 50.8 | 1.65 | 532 | 207 | 21.6 | 1524 | 115.2 | 71.45119 | 1.61229
29F | 50.8 | 1.65 | 532 | 207 | 21.6 | 1524 | 114.3 | 71.45119 | 1.599694
30F | 50.8 | 1.65 | 532 | 207 | 28.3 | 1524 | 120.5 | 73.09358 | 1.648572
71F | 69.9 | 1.24 | 532 | 207 | 28.3 | 1524 | 230.9 | 153.7289 | 1.501995
40F | 76.2 | 1.65 | 532 | 207 | 27.4 | 1524 | 226.4 | 222.2576 | 1.018638
41F | 76.2 | 1.65 | 532 | 207 | 27.4 | 1524 | 245.1 | 222.2576 | 1.102774
42F | 76.2 | 1.65 | 532 | 207 | 27.7 | 1524 | 320.3 | 222.7995 | 1.437616
[8 empty] | Av (17) = | 1.79968
Gardner & | Jacobson | Ref. 8 | [5 empty] | St Dev | 0.6086449
1 | 101.7 | 3.07 | 614 | 212 | 34.7 | 1524 | 818 | 675.2696 | 1.211368
2 | 101.7 | 3.1 | 614 | 212 | 31.6 | 1524 | 801 | 665.0551 | 1.204411
5 | 120.7 | 4.09 | 459 | 194 | 34.9 | 1050 | 1156 | 973.0529 | 1.188014
6 | 120.8 | 4.09 | 459 | 194 | 30 | 1050 | 1092 | 932.9088 | 1.170532
7 | 120.8 | 4.09 | 459 | 194 | 26.3 | 1050 | 950 | 901.7179 | 1.053545
11 | 152.6 | 3.15 | 421 | 207 | 21.2 | 1676 | 939 | 904.7682 | 1.037835
12 | 152.7 | 3.15 | 421 | 207 | 21.2 | 1676 | 881 | 905.6043 | 0.972831
18 | 76.5 | 1.7 | 369 | 200 | 25.3 | 1524 | 245 | 193.8433 | 1.263908
20 | 76.4 | 1.73 | 369 | 200 | 41.5 | 610 | 411 | 312.5931 | 1.314808
21 | 76.5 | 1.73 | 369 | 200 | 26.3 | 609 | 330 | 259.1409 | 1.273439
[8 empty] | Av (10) = | 1.169069
Furlong | 1967&8 | Ref 7,9 | [5 empty] | St Dev | 0.1123508
-1 | 114.3 | 3.18 | 420 | 203 | 29.4 | 914 | 712 | 721.8573 | 0.9863445
-2 | 114.3 | 3.18 | 420 | 203 | 29.4 | 914 | 756 | 721.8573 | 1.047298
-3 | 127 | 2.41 | 294 | 203 | 35.6 | 914 | 627 | 700.4103 | 0.8951896
-4 | 127 | 2.41 | 294 | 203 | 35.6 | 914 | 623 | 700.4103 | 0.8894787
-5 | 127 | 2.41 | 294 | 203 | 35.6 | 914 | 658 | 700.4103 | 0.9394494
-6 | 152.4 | 1.55 | 336 | 203 | 21.4 | 914 | 682 | 665.5747 | 1.024678
-7 | 152.4 | 1.55 | 336 | 203 | 26.3 | 914 | 721 | 742.0255 | 0.9716647
-8 | 152.4 | 1.55 | 336 | 203 | 26.3 | 914 | 733 | 742.0255 | 0.9878366
[8 empty] | Av (8) = | 0.9677425
Chapman | & Neogi | 1966 | Ref. 6 |  |  |  |  | St Dev | 0.05672699
A1 | 355.6 | 11.18 | 361 | 203 | 38.6 | 1880 | 11460 | 8539.635 | 1.341978
A4 | 355.6 | 11.18 | 361 | 203 | 33.3 | 1880 | 10710 | 8142.663 | 1.315294
A5 | 355.6 | 4.72 | 281 | 203 | 21.3 | 1880 | 3517 | 3879.358 | 0.9065933
A6 | 355.6 | 7.98 | 361 | 203 | 23.8 | 2083 | 7433 | 5862.673 | 1.267852
B1 | 127.3 | 1.63 | 376 | 203 | 67.2 | 711 | 1285 | 1046.667 | 1.227707
B1X | 127.3 | 1.63 | 334 | 203 | 67.2 | 711 | 1285 | 1020.238 | 1.25951
B2 | 127.1 | 2.95 | 376 | 203 | 67.2 | 711 | 1305 | 1228.511 | 1.062261
B2X | 127.1 | 2.95 | 334 | 203 | 67.2 | 711 | 1305 | 1181.027 | 1.10497
DF1 | 140.1 | 9.68 | 270 | 203 | 32.6 | 406 | 2949 | 1886.591 | 1.563137
DF1X | 140.1 | 9.68 | 273 | 203 | 32.6 | 406 | 2949 | 1902.196 | 1.550313
DF2 | 140.4 | 4.93 | 293 | 203 | 33.2 | 406 | 1824 | 1348.066 | 1.35305
DF2X | 140.4 | 4.93 | 302 | 203 | 33.2 | 406 | 1824 | 1374.004 | 1.327507
SC1 | 168.2 | 4.52 | 302 | 203 | 31.9 | 813 | 2006 | 1532.485 | 1.308985
SC2 | 168.4 | 4.52 | 302 | 203 | 43.8 | 813 | 2233 | 1745.465 | 1.279315
SC3 | 168.2 | 4.52 | 302 | 203 | 43.8 | 813 | 2113 | 1741.763 | 1.213138
SC4 | 168.3 | 4.47 | 302 | 203 | 23.4 | 813 | 1744 | 1373.756 | 1.269513
[8 empty] | Av (16) = | 1.271945
Gardner | 1968 | Ref. 10 | [5 empty] | St Dev | 0.1614681
1 | 168.8 | 2.64 | 200.2 | 208 | 18.2 | 1830 | 823 | 637.8124 | 1.290348
2 | 168.8 | 2.64 | 200.2 | 208 | 34.7 | 1830 | 916 | 938.7695 | 0.9757454
3 | 169.3 | 2.62 | 338.1 | 199 | 37.1 | 1830 | 756 | 1152.618 | 0.6558982
4 | 169.3 | 2.62 | 338.1 | 199 | 34.1 | 1830 | 689 | 1095.941 | 0.6286835
5 | 168.3 | 3.6 | 288.4 | 168 | 27 | 2135 | 947 | 989.243 | 0.9572977
6 | 168.3 | 3.6 | 288.4 | 168 | 33.3 | 2135 | 1050 | 1095.095 | 0.958821
7 | 168.8 | 5 | 302.4 | 208 | 33.4 | 2135 | 1130 | 1319.51 | 0.8563787
8 | 168.8 | 5 | 302.4 | 208 | 27.8 | 2135 | 1165 | 1225.406 | 0.9507055
[8 empty] | Av (8) = | 0.9092347
Knowles & P | 1969 | Ref. 11 | [5 empty] | St Dev | 0.2076542
1' | 88.9 | 5.842 | 406 | 217 | 41.5 | 1727 | 614.7 | 611.0227 | 1.006018
2' | 88.9 | 5.842 | 406 | 217 | 41.5 | 1422 | 711.7 | 682.0276 | 1.043506
3' | 88.9 | 5.842 | 406 | 217 | 41.5 | 1118 | 715.2 | 734.1019 | 0.9742517
4' | 88.9 | 5.842 | 406 | 217 | 41.5 | 813 | 918.5 | 766.3064 | 1.198607
5' | 88.9 | 5.842 | 406 | 217 | 41.5 | 508 | 991.9 | 885.4977 | 1.120161
6' | 88.9 | 5.842 | 406 | 217 | 41.5 | 508 | 889.6 | 885.4977 | 1.004633
7' | 82.55 | 1.397 | 490 | 217 | 41.5 | 1727 | 224.6 | 240.2483 | 0.9348663
8' | 82.55 | 1.397 | 490 | 217 | 41.5 | 1422 | 294.5 | 288.5755 | 1.02053
9' | 82.55 | 1.397 | 490 | 217 | 41.5 | 1118 | 355.8 | 327.0347 | 1.087958
10' | 82.55 | 1.397 | 490 | 217 | 41.5 | 813 | 400.3 | 353.014 | 1.133949
11' | 82.55 | 1.397 | 490 | 217 | 41.5 | 508 | 489.3 | 388.8127 | 1.258447
[8 empty] | Av (11) | 1.071175
[8 empty] | St Dev | 0.09894912
Han & Yan | 2000 | Ref. 56
SC154-1 | 108 | 4.5 | 348.1 | 200 | 25.4 | 4158 | 342 | 234.2627 | 1.4599
SC154-2 | 108 | 4.5 | 348.1 | 200 | 25.4 | 4158 | 292 | 234.2627 | 1.246464
SC154-3 | 108 | 4.5 | 348.1 | 200 | 37.4 | 4158 | 298 | 241.4173 | 1.234377
SC154-4 | 108 | 4.5 | 348.1 | 200 | 37.4 | 4158 | 280 | 241.4173 | 1.159817
SC149-1 | 108 | 4.5 | 348.1 | 200 | 37.4 | 4023 | 318 | 255.9281 | 1.242537
SC149-2 | 108 | 4.5 | 348.1 | 200 | 37.4 | 4023 | 320 | 255.9281 | 1.250351
SC141-1 | 108 | 4.5 | 348.1 | 200 | 25.4 | 3807 | 350 | 272.5297 | 1.284264
SC141-2 | 108 | 4.5 | 348.1 | 200 | 25.4 | 3807 | 370 | 272.5297 | 1.35765
SC130-1 | 108 | 4.5 | 348.1 | 200 | 25.4 | 3510 | 400 | 311.4134 | 1.284466
SC130-2 | 108 | 4.5 | 348.1 | 200 | 25.4 | 3510 | 390 | 311.4134 | 1.252355
SC130-3 | 108 | 4.5 | 348.1 | 200 | 37.4 | 3510 | 440 | 323.215 | 1.361323
Fuji | 1994 | Ref. 38 | [5 empty] | Av (11) = | 1.284864
U = unbond | ed loaded | d on con | crete |  |  |  |  | St Dev | 0.08092064
U 60-16 | 114 | 1.96 | 266 | 184 | 37 | 850 | 588 | 522.0319 | 1.126368
U 60-35 | 114 | 3.3 | 291 | 186 | 37 | 850 | 834 | 663.7653 | 1.256468
U 60-45 | 114 | 4.68 | 332 | 200 | 37 | 850 | 1049 | 854.4801 | 1.227647
U 60-60 | 114 | 6.34 | 486 | 215 | 37 | 850 | 1608 | 1310.186 | 1.227307
U 100-60 | 114 | 5.91 | 486 | 215 | 25 | 1250 | 1432 | 1085.011 | 1.319803
U 150-16 | 114 | 1.73 | 266 | 184 | 33 | 1751 | 461 | 395.4771 | 1.165681
U 150-35 | 114 | 3.23 | 290 | 186 | 30 | 1751 | 706 | 512.0741 | 1.378707
U 150-60 | 114 | 5.99 | 486 | 215 | 37 | 1750 | 1177 | 1062.987 | 1.107257
U 200-16 | 114 | 2.06 | 266 | 184 | 28 | 2250 | 353 | 341.6844 | 1.033117
U 200-35 | 114 | 3.29 | 291 | 186 | 24 | 2250 | 652 | 430.1848 | 1.515628
U 200-60 | 114 | 5.64 | 486 | 215 | 28 | 2250 | 902 | 825.2106 | 1.093054
U 250-16 | 114 | 1.66 | 266 | 184 | 36 | 2750 | 402 | 262.2395 | 1.53295
U 250-35 | 114 | 3.28 | 291 | 186 | 36 | 2750 | 667 | 386.3322 | 1.726493
U 250-45 | 114 | 4.48 | 332 | 200 | 31 | 2751 | 726 | 487.3569 | 1.489668
U 250-60 | 114 | 6.21 | 486 | 215 | 33 | 2750 | 941 | 709.601 | 1.326097
B = Bonded
B 60-16 | 114 | 1.79 | 266 | 184 | 37 | 850 | 515 | 507.2295 | 1.01532
B 60-35 | 114 | 3.35 | 291 | 186 | 37 | 850 | 785 | 668.398 | 1.17445
B 60-45 | 114 | 4.44 | 332 | 200 | 37 | 850 | 902 | 829.8769 | 1.086908
B 60-60 | 114 | 6 | 486 | 215 | 37 | 850 | 1334 | 1262.815 | 1.05637
B 100-60 | 114 | 5.91 | 486 | 215 | 25 | 1250 | 1177 | 1085.011 | 1.084782
B 150-16 | 114 | 1.93 | 266 | 184 | 33 | 1750 | 461 | 411.9124 | 1.11917
B 150-35 | 114 | 3.32 | 291 | 186 | 30 | 1750 | 628 | 520.2975 | 1.207002
B 150-60 | 114 | 5.94 | 486 | 215 | 37 | 1750 | 1138 | 1056.985 | 1.076647
B 200-16 | 114 | 1.78 | 266 | 184 | 28 | 2250 | 373 | 320.0504 | 1.165441
B 200-35 | 114 | 3.31 | 291 | 186 | 24 | 2320 | 535 | 423.0994 | 1.264478
B 200-60 | 114 | 6.14 | 486 | 215 | 28 | 2250 | 1000 | 877.0288 | 1.140213
B 250-16 | 114 | 1.72 | 266 | 184 | 36 | 2750 | 353 | 266.8866 | 1.322659
B 250-35 | 114 | 3.41 | 291 | 186 | 36 | 2750 | 569 | 395.3494 | 1.439233
B 250-45 | 114 | 4.49 | 332 | 200 | 31 | 2750 | 657 | 488.2818 | 1.345534
B 250-60 | 114 | 6.11 | 486 | 215 | 33 | 2750 | 941 | 701.476 | 1.341457
EB = Bond | loaded | on concr | ete only
EB 100-60 | 114 | 5.94 | 486 | 215 | 25 | 1280 | 1285 | 1084.326 | 1.185068
EB 250-16 | 114 | 1.73 | 266 | 184 | 36 | 2750 | 383 | 267.6578 | 1.430931
EB 250-60 | 114 | 5.73 | 486 | 215 | 33 | 2750 | 824 | 670.2494 | 1.229393
[8 empty] | Av (33) = | 1.248827
SSRC | Task | group 20 | 1979 | Ref. 15 |  |  |  | St Dev | 0.1671772
'1' | 215.9 | 4.09 | 292 | 200 | 22.9 | 2220 | 1650 | 1491.805 | 1.106043
'2' | 215.9 | 4.09 | 292 | 200 | 30 | 2220 | 2264 | 1698.726 | 1.332763
'3' | 215.9 | 6 | 392 | 200 | 22.9 | 2220 | 2442 | 2138.257 | 1.142052
'4' | 215.9 | 6 | 350 | 200 | 30 | 2220 | 2869 | 2200.29 | 1.303919
'5' | 120.9 | 3.76 | 312 | 200 | 21.1 | 1050 | 721 | 645.0627 | 1.117721
'6' | 120.9 | 3.76 | 312 | 200 | 21.1 | 2310 | 636 | 530.8628 | 1.19805
'7' | 120.9 | 5.53 | 343 | 200 | 21.1 | 1050 | 1010 | 877.8233 | 1.150573
'8' | 120.9 | 5.53 | 343 | 200 | 24.2 | 1050 | 1090 | 902.1346 | 1.208245
'9' | 95 | 3.65 | 350 | 200 | 25 | 1370 | 667 | 460.6109 | 1.448077
'10' | 95 | 3.65 | 350 | 200 | 25 | 1420 | 583 | 456.2065 | 1.27793
'11' | 95 | 3.65 | 350 | 200 | 25 | 1980 | 529 | 390.6979 | 1.353987
[8 empty] | Av (11) = | 1.239942
Saw H S & | Liew JYR | Typical | 1999 |  |  |  |  | St Dev | 0.111209
0 | 406.4 | 8.8 | 355 | 210 | 25 | 10 |  | 10351.47 | 0
0 | 406.4 | 8.8 | 355 | 210 | 25 | 2032 |  | 7923.446 | 0
0 | 406.4 | 8.8 | 355 | 210 | 25 | 4064 |  | 6490.592 | 0
0 | 406.4 | 8.8 | 355 | 210 | 25 | 8128 |  | 5340.829 | 0
0 | 406.4 | 8.8 | 355 | 210 | 25 | 12192 |  | 3443.222 | 0
Bridge & | O'Shea | 1997 | Ref. 45
S30CS50B | 165 | 2.82 | 363.3 | 200.6 | 48.3 | 580.5 | 1661.6 | 1670.479 | 0.9946845
S20CS50A | 190 | 1.94 | 256.4 | 204.7 | 41 | 663.5 | 1678.2 | 1524.152 | 1.101072
S16CS50B | 190 | 1.52 | 306.1 | 207.4 | 48.3 | 664.5 | 1694.8 | 1698.449 | 0.9978516
S12CS50A | 190 | 1.13 | 185.7 | 178.4 | 41 | 664.5 | 1376.6 | 1305.848 | 1.054181
S10CS50A | 190 | 0.86 | 210.7 | 177 | 41 | 659 | 1349.9 | 1288.557 | 1.047606
S30CS80A | 165 | 2.82 | 363.3 | 200.6 | 80.2 | 580.5 | 2295 | 2270.162 | 1.010941
S20CS80B | 190 | 1.94 | 256.4 | 204.7 | 74.7 | 663.5 | 2592 | 2411.278 | 1.074949
S16CS80A | 190 | 1.52 | 306.1 | 207.4 | 80.2 | 663.5 | 2602 | 2541.762 | 1.023699
S12CS80A | 190 | 1.13 | 185.7 | 178.4 | 80.2 | 662.5 | 2295 | 2363.65 | 0.9709558
S10CS80B | 190 | 0.86 | 210.7 | 177 | 74.7 | 663.5 | 2451 | 2202.864 | 1.112643
S30CS10A | 165 | 2.82 | 363.3 | 200.6 | 108 | 577.5 | 2673 | 2789.98 | 0.9580714
S20CS10A | 190 | 1.94 | 256.4 | 204.7 | 108 | 660 | 3360 | 3277.908 | 1.025044
S16CS10A | 190 | 1.52 | 306.1 | 207.4 | 108 | 661.5 | 3260 | 3270.603 | 0.9967582
S12CS10A | 190 | 1.13 | 185.7 | 178.4 | 108 | 660 | 3058 | 3104.678 | 0.9849652
S10CS10A | 190 | 0.86 | 210.7 | 177 | 108 | 662 | 3070 | 3095.151 | 0.9918742
[8 empty] | Av (15) = | 1.02302
Pan | ASCCS-2 | 1988 | p. 131 | (each | Av of 6) | Ref. 26 |  | St Dev | 0.04630649
Group B | 165 | 4.3 | 317.7 | 200 | 43.3 | 2440 | 1149 | 1308.78 | 0.8779168
Group C | 160 | 4.5 | 317.7 | 200 | 43.3 | 2420 | 1561 | 1260.805 | 1.238098
Group D | 165 | 4.3 | 317.7 | 200 | 43.3 | 3640 | 987 | 1008.893 | 0.9782999
[8 empty] | Av (3) = | 1.031438
Masuo | ASCCS-3 | 1991 | p. 95 | Ref. 31 |  |  |  | St Dev | 0.1858773
1A2-1-3 | 190.7 | 6 | 505 | 200 | 55.9 | 1150 | 3064 | 3198.042 | 0.9580862
1A4-1-3 | 190.7 | 6 | 505 | 200 | 55.9 | 2300 | 2610 | 2760.043 | 0.9456374
1A6-1-6 | 190.7 | 6 | 505 | 200 | 55.9 | 2450 | 2060 | 2702.668 | 0.7622099
1G2-1,2 | 190.7 | 6 | 505 | 200 | 48.4 | 1150 | 3150 | 3038.43 | 1.03672
1G6-1,2 | 190.7 | 6 | 505 | 200 | 48.4 | 3450 | 2130 | 2104.529 | 1.012103
2A2-1-3 | 267.4 | 7 | 461 | 200 | 55.9 | 1600 | 5180 | 5533.707 | 0.9360814
2A4-1-3 | 267.4 | 7 | 461 | 200 | 55.9 | 3200 | 4540 | 4796.719 | 0.9464803
2A6-1-3 | 267.4 | 7 | 461 | 200 | 55.9 | 4800 | 3630 | 3847.357 | 0.9435047
2G2-1,2 | 267.4 | 7 | 461 | 200 | 48.4 | 1600 | 5190 | 5208.844 | 0.9963823
2G6-1,2 | 267.4 | 7 | 461 | 200 | 48.4 | 4800 | 3900 | 3676.418 | 1.060815
[8 empty] | Av (10) = | 0.959802
Cai et al | 1984&5 | Ref.19,20 | [5 empty] | St Dev | 0.08195218
Cai-28 '84 | 166 | 5 | 274.4 | 200 | 29.62 | 1100 | 1985 | 1347.874 | 1.472689
Cai-1 | 166 | 5 | 277.34 | 200 | 39.06 | 710 | 1656.2 | 1672.324 | 0.9903581
Cai-2 | 166 | 5 | 277.34 | 200 | 42.24 | 710 | 1906.1 | 1727.84 | 1.10317
Cai-3 | 166 | 5 | 313.6 | 200 | 42.24 | 870 | 1827.7 | 1754.843 | 1.041517
Cai-4 | 166 | 5 | 284.2 | 200 | 42.24 | 870 | 1862 | 1675.049 | 1.111609
Cai-5 | 166 | 5 | 294 | 200 | 42.24 | 1700 | 1543.5 | 1442.683 | 1.069882
Cai-6 | 166 | 5 | 313.6 | 200 | 42.24 | 1700 | 1460.2 | 1483.934 | 0.9840063
Cai-7 | 166 | 5 | 289.1 | 200 | 28.09 | 2700 | 1117.2 | 1101.649 | 1.014116
Cai-8 | 166 | 5 | 289.1 | 200 | 28.09 | 2700 | 1271.06 | 1101.649 | 1.15378
Cai-9 | 166 | 5 | 287.14 | 200 | 28.09 | 3700 | 983.92 | 932.8916 | 1.054699
Cai-10 | 166 | 5 | 287.14 | 200 | 28.09 | 3700 | 958.44 | 932.8916 | 1.027386
[8 empty] | Av (11)= | 1.093019
Cai & Gu | 1985 | Ref. 21 | [5 empty] | St Dev | 0.136346
Cai-4 | 108 | 4 | 338.88 | 200 | 28.99 | 648 | 825.16 | 737.042 | 1.119556
Cai-5 | 108 | 4 | 338.88 | 200 | 28.99 | 648 | 828.1 | 737.042 | 1.123545
Cai-6 | 108 | 4 | 338.88 | 200 | 28.99 | 864 | 766.36 | 672.2268 | 1.140032
Cai-7 | 108 | 4 | 338.88 | 200 | 28.99 | 864 | 801.64 | 672.2268 | 1.192514
Cai-8 | 108 | 4 | 338.88 | 200 | 28.99 | 864 | 869.26 | 672.2268 | 1.293105
Cai-9 | 108 | 4 | 338.88 | 200 | 28.99 | 1080 | 836.92 | 630.5732 | 1.327237
Cai-10 | 108 | 4 | 338.88 | 200 | 28.99 | 1080 | 783.02 | 630.5732 | 1.241759
Cai-11 | 108 | 4 | 338.88 | 200 | 28.99 | 1620 | 707.56 | 588.8185 | 1.201661
Cai-12 | 108 | 4 | 338.88 | 200 | 28.99 | 1620 | 646.8 | 588.8185 | 1.098471
Cai-13 | 108 | 4 | 338.88 | 200 | 28.99 | 1620 | 643.86 | 588.8185 | 1.093478
Cai-14 | 108 | 4 | 338.88 | 200 | 28.99 | 2160 | 672.28 | 517.4927 | 1.29911
Cai-15 | 108 | 4 | 338.88 | 200 | 28.99 | 2160 | 697.76 | 517.4927 | 1.348347
Cai-16 | 108 | 4 | 338.88 | 200 | 28.99 | 2160 | 676.2 | 517.4927 | 1.306685
Cai-17 | 108 | 4 | 338.88 | 200 | 28.99 | 2700 | 648.76 | 422.5476 | 1.535354
Cai-18 | 108 | 4 | 338.88 | 200 | 28.99 | 3240 | 559.58 | 330.4946 | 1.693159
Cai-19 | 108 | 4 | 338.88 | 200 | 28.99 | 3240 | 478.24 | 330.4946 | 1.447043
Cai-20 | 108 | 4 | 338.88 | 200 | 28.99 | 3240 | 600.74 | 330.4946 | 1.8177
Cai-21 | 108 | 4 | 338.88 | 200 | 28.99 | 4320 | 373.38 | 204.8185 | 1.82298
Cai-22 | 108 | 4 | 338.88 | 200 | 28.99 | 4320 | 345.94 | 204.8185 | 1.689008
Cai-23 | 108 | 4 | 338.88 | 200 | 28.99 | 4320 | 294 | 204.8185 | 1.435418
Cai-24 | 108 | 4 | 338.88 | 200 | 28.99 | 5400 | 225.4 | 149.5371 | 1.507318
Cai-25 | 108 | 4 | 338.88 | 200 | 28.99 | 5400 | 210.7 | 149.5371 | 1.409015
Cai-26 | 108 | 4 | 338.88 | 200 | 28.99 | 5560 | 212.5 | 149.5371 | 1.421052
[8 empty] | Av (23) = | 1.372328
Tang et al | 1982 | Ref. 18 | [5 empty] | St Dev | 0.2228239
Tang-1 | 104 | 2 | 344 | 200 | 32.65 | 524 | 540 | 527.4615 | 1.023771
Tang-2 | 105 | 2.5 | 344 | 200 | 35.65 | 530 | 613 | 617.9948 | 0.9919178
Tang-3 | 106 | 3 | 344 | 200 | 33.47 | 536 | 674 | 672.9147 | 1.001613
Tang-4 | 107 | 3.5 | 379.8 | 200 | 31.87 | 542 | 835 | 775.246 | 1.077077
Tang-5 | 107 | 4 | 379.8 | 200 | 31.87 | 542 | 889 | 840.6765 | 1.057482
Tang-6 | 108 | 4.5 | 344 | 200 | 33.5 | 548 | 917 | 871.6911 | 1.051978
Tang-7 | 108 | 5 | 379.8 | 200 | 33.5 | 548 | 1084 | 989.2719 | 1.095755
Tang-8 | 160 | 2.5 | 433.2 | 200 | 32.22 | 960 | 1426 | 1194.119 | 1.194186
Tang-9 | 140 | 2.5 | 433.2 | 200 | 38.88 | 840 | 1124 | 1057.112 | 1.063274
Tang-10 | 140 | 3 | 426.3 | 200 | 33.06 | 840 | 1208 | 1071.781 | 1.127096
Tang-11 | 100 | 2.5 | 433.2 | 200 | 45.77 | 600 | 750 | 676.1526 | 1.109217
Tang-13 | 100 | 3 | 426.3 | 200 | 29.13 | 600 | 723 | 636.3497 | 1.136168
Tang-15 | 200 | 2 | 237.2 | 200 | 24.24 | 930 | 1411 | 1126.065 | 1.253036
Tang-16 | 210 | 2.5 | 237.2 | 200 | 27.07 | 1040 | 1607 | 1394.136 | 1.152685
Tang-17 | 210 | 3 | 233.2 | 200 | 27.07 | 1040 | 1705 | 1477.761 | 1.153772
Tang-18 | 180 | 3 | 233.2 | 200 | 24.24 | 860 | 1352 | 1095.964 | 1.233618
Tang-24 | 250 | 7 | 243 | 200 | 46.57 | 1480 | 4116 | 3511.156 | 1.172264
Tang-25 | 240 | 10 | 269 | 200 | 49.8 | 1440 | 5135 | 4085.685 | 1.256827
Tang-39 | 166 | 5 | 288.1 | 200 | 54.33 | 1040 | 1862 | 1813.179 | 1.026926
Tang-40 | 166 | 5 | 288.1 | 200 | 43.89 | 1040 | 1764 | 1639.378 | 1.076018
Tang-41 | 166 | 5 | 288.1 | 200 | 26.73 | 1040 | 1372 | 1357.21 | 1.010897
Tang-42 | 166 | 5 | 288.1 | 200 | 29.72 | 1040 | 1495 | 1405.985 | 1.063312
Tang-43 | 166 | 5 | 288.1 | 200 | 23 | 1040 | 1392 | 1296.643 | 1.073541
Tang-44 | 166 | 5 | 288.1 | 200 | 44.11 | 1040 | 1695 | 1643.027 | 1.031632
Tang-45 | 166 | 5 | 288.1 | 200 | 55.65 | 1040 | 1852 | 1835.241 | 1.009132
Tang-46 | 166 | 5 | 288.1 | 200 | 37.75 | 1040 | 1627 | 1537.836 | 1.05798
Tang-47 | 140 | 5.3 | 378.3 | 200 | 21.86 | 840 | 1326 | 1262.759 | 1.050081
Tang-48 | 140 | 5 | 378.3 | 200 | 30.58 | 840 | 1379 | 1310.751 | 1.052069
Tang-49 | 140 | 5 | 378.3 | 200 | 34.92 | 840 | 1501 | 1359.212 | 1.104316
Tang-50 | 140 | 5.3 | 378.3 | 200 | 51.5 | 840 | 1664 | 1591.037 | 1.045859
Tang-51 | 140 | 5 | 378.3 | 200 | 42.25 | 840 | 1539 | 1441.51 | 1.06763
Tang-53 | 92 | 3 | 260.7 | 200 | 20.71 | 460 | 501 | 406.7785 | 1.231628
Tang-54 | 92 | 3 | 260.7 | 200 | 20.71 | 920 | 431 | 330.6184 | 1.303618
Tang-55 | 92 | 3 | 260.7 | 200 | 20.71 | 1380 | 409 | 307.5059 | 1.330056
Tang-57 | 108 | 4.5 | 259.7 | 200 | 20.22 | 648 | 665 | 618.6953 | 1.074842
Tang-58 | 108 | 4.5 | 259.7 | 200 | 20.22 | 972 | 666 | 541.8824 | 1.229049
Tang-59 | 108 | 4.5 | 259.7 | 200 | 20.22 | 1296 | 563 | 498.5255 | 1.12933
Tang-60 | 108 | 4.5 | 259.7 | 200 | 20.22 | 1620 | 524 | 486.9544 | 1.076076
Tang-61 | 108 | 4.5 | 259.7 | 200 | 20.22 | 1994 | 495 | 460.695 | 1.074464
Tang-63 | 108 | 4 | 327.1 | 200 | 39.23 | 540 | 836 | 831.2928 | 1.005663
Tang-64 | 108 | 4 | 337.6 | 200 | 35.33 | 756 | 785 | 741.8239 | 1.058203
Tang-65 | 108 | 4 | 337.6 | 200 | 33.54 | 972 | 736 | 677.3127 | 1.086647
Tang-66 | 108 | 4 | 327.1 | 200 | 34.03 | 1188 | 686 | 642.3348 | 1.067979
Tang-67 | 108 | 4 | 332 | 200 | 33.15 | 1404 | 686 | 629.4135 | 1.089904
Tang-68 | 108 | 4 | 347.7 | 200 | 33.15 | 1620 | 672 | 622.2582 | 1.079938
Tang-70 | 108 | 4.2 | 259.7 | 200 | 20.54 | 648 | 722 | 594.0237 | 1.21544
Tang-71 | 108 | 4.2 | 259.7 | 200 | 22.84 | 972 | 640 | 535.929 | 1.194188
Tang-73 | 210 | 2.5 | 237.2 | 200 | 27.07 | 1040 | 1607 | 1394.136 | 1.152685
Tang-74 | 210 | 2.5 | 237.2 | 200 | 26.56 | 1670 | 1323 | 1257.348 | 1.052215
[8 empty] | Av (49) = | 1.107613
Matsui | 1995 | Ref. 40 |  | * |  |  |  | St Dev | 0.08268582
8-0 | 165.2 | 4.17 | 358.7 | 200 | 40.9 | 1322 | 1445 | 1502.616 | 0.9616563
12-0 | 165.2 | 4.17 | 358.7 | 200 | 40.9 | 1982 | 1305 | 1401.566 | 0.9311012
18-0 | 165.2 | 4.17 | 358.7 | 200 | 40.9 | 2974 | 1180 | 1199.873 | 0.9834375
24-0 | 165.2 | 4.17 | 358.7 | 200 | 40.9 | 3965 | 956 | 909.1956 | 1.051479
30-0 | 165.2 | 4.17 | 358.7 | 200 | 40.9 | 4956 | 800 | 653.9986 | 1.223244
[8 empty] | Av (5) | 1.030184
[8 empty] | St Dev | 0.1166452
Ghannam etal | 2004 | Ref. 74 | N=normal wt | LW=lightwt | H=nofill
C11N | 165 | 4.7 | 355 | 227 | 33.4 | 2475 | 1058 | 1295.316 | 0.8167891
C12N | 165 | 4.7 | 355 | 227 | 33.4 | 2475 | 1037 | 1295.164 | 0.8006709
C13LW | 165 | 4.7 | 355 | 227 | 10 | 2475 | 800 | 938.1455 | 0.8527462
C14LW | 165 | 4.7 | 355 | 227 | 10 | 2475 | 834 | 938.0694 | 0.88906
C16N | 110 | 1.9 | 350 | 220 | 33.4 | 2200 | 437 | 390.4534 | 1.119212
C17N | 110 | 1.9 | 350 | 220 | 33.4 | 2200 | 368 | 390.4534 | 0.9424941
C18N | 110 | 1.9 | 350 | 220 | 33.4 | 2200 | 355 | 390.4534 | 0.9091994
C19N | 110 | 1.9 | 350 | 220 | 33.4 | 2200 | 374 | 390.4534 | 0.9578608
C22LW | 110 | 1.9 | 350 | 220 | 10 | 2200 | 269 | 264.8163 | 1.015799
C23LW | 110 | 1.9 | 350 | 220 | 10 | 2200 | 252 | 264.8163 | 0.9516031
C24LW | 110 | 1.9 | 350 | 220 | 10 | 2200 | 211 | 264.8163 | 0.7967788
C25LW | 110 | 1.9 | 350 | 220 | 10 | 2200 | 219 | 264.8163 | 0.8269884
[8 empty] | Av (12)= | 0.9066001
[8 empty] | St Dev | 0.09722032
Han & Yao | 2004 | compaction | sc=slump | h=hand | v=vib. | Ref. 77
lcsc1-1 | 200 | 3 | 303.5 | 206.5 | 46.8 | 2000 | 1830 | 1804.48 | 1.014143
lcsc1-2 | 200 | 3 | 303.5 | 206.5 | 46.8 | 2001 | 1806 | 1804.401 | 1.000886
lch1-1 | 200 | 3 | 303.5 | 206.5 | 46.8 | 2002 | 1882 | 1804.323 | 1.043051
lch1-2 | 200 | 3 | 303.5 | 206.5 | 46.8 | 2003 | 2060 | 1804.244 | 1.141752
lcv1 | 200 | 3 | 303.5 | 206.5 | 46.8 | 2004 | 2115 | 1804.165 | 1.172287
[8 empty] | Av (5)= | 1.074424
[8 empty] | St Dev= | 0.07767925
[8 empty] | Av (304)= | 1.183883
[8 empty] | StDev = | 0.1490818
[5 empty] | Average excluding Salani |  |  | Av (287)= | 1.147407
[8 empty] | St Dev = | 0.1218603
Zhong (new) | 1978 | *from Ma |  | *
69* | 108 | 4 | 332.02 | 200 | 40.4 | 540 | 835.9 | 846.1395 | 0.9878986
8* | 108 | 4.5 | 409.64 | 200 | 28.6 | 445 | 970.2 | 996.7042 | 0.9734081
9* | 108 | 4.5 | 409.64 | 200 | 28.6 | 485 | 1205.4 | 975.4368 | 1.235754
17* | 140 | 5 | 378.28 | 200 | 45.1 | 840 | 1667 | 1473.61 | 1.131236
23* | 108 | 4.5 | 259.7 | 200 | 32.2 | 970 | 740.9 | 619.1532 | 1.196634
24* | 220 | 10 | 224.22 | 200 | 36.6 | 2400 | 1729.3 | 2480.288 | 0.6972173
25* | 240 | 12 | 191.79 | 200 | 54.5 | 2400 | 3900.4 | 3477.616 | 1.121573
26* | 152 | 7 | 283.22 | 200 | 42.9 | 912 | 1693.4 | 1671.709 | 1.012975
27* | 140 | 5.5 | 333.2 | 200 | 42.9 | 840 | 1379.8 | 1424.716 | 0.9684739
30* | 164 | 6 | 356.82 | 200 | 31.5 | 1700 | 1633.7 | 1514.766 | 1.078517
31* | 95 | 3.5 | 348.88 | 200 | 26.2 | 860 | 665.4 | 493.6045 | 1.348043
32* | 95 | 3.5 | 348.88 | 200 | 26.2 | 1420 | 582.1 | 449.1218 | 1.296085
33* | 121 | 4 | 311.15 | 200 | 22.2 | 1050 | 702.7 | 679.1991 | 1.034601
34* | 121 | 4 | 317.03 | 200 | 26.5 | 1050 | 851.6 | 722.5538 | 1.178597
35* | 121 | 6 | 349.37 | 200 | 22.2 | 1050 | 1007.4 | 949.4096 | 1.061081
36* | 121 | 6 | 325.85 | 200 | 26.5 | 1050 | 1088.8 | 940.1866 | 1.158068
37* | 216 | 6 | 391.02 | 200 | 24.1 | 2220 | 2440.2 | 2170.268 | 1.124377
38* | 216 | 6 | 379.26 | 200 | 31.4 | 2220 | 2865.5 | 2337.831 | 1.225709
39* | 216 | 4 | 289.39 | 200 | 24.1 | 2220 | 1868.9 | 1506.83 | 1.240286
40* | 216 | 4 | 287.14 | 200 | 31.4 | 2220 | 2261.8 | 1715.604 | 1.318369
41* | 153 | 3.2 | 413.56 | 200 | 21.8 | 1679 | 901.6 | 915.7262 | 0.9845738
42* | 101 | 3.4 | 602.7 | 200 | 32.2 | 1530 | 802.6 | 683.9265 | 1.173518
43* | 121 | 4.8 | 449.82 | 200 | 33.9 | 1048 | 1146.6 | 1058.522 | 1.083209
44* | 121 | 4.8 | 449.82 | 200 | 29.1 | 1048 | 1078 | 1019.01 | 1.057889
45* | 121 | 4.8 | 449.82 | 200 | 25.6 | 1048 | 940.8 | 990.3105 | 0.9500051
49* | 318.5 | 6.9 | 301.84 | 200 | 47 | 4200 | 5494.9 | 4827.27 | 1.138304
50* | 500 | 11 | 253.2 | 200 | 47 | 5000 | 12838 | 11841.3 | 1.084172
51* | 500 | 11 | 235.2 | 200 | 43.7 | 5000 | 11838.4 | 11071.58 | 1.06926
56* | 210 | 2.5 | 235.2 | 200 | 27.7 | 1670 | 1323 | 1287.612 | 1.027483
70* | 108 | 4 | 337.61 | 200 | 36.3 | 756 | 785 | 748.2455 | 1.049121
71* | 108 | 4 | 337.61 | 200 | 34.5 | 972 | 737 | 683.6913 | 1.077972
72* | 108 | 4 | 332.02 | 200 | 34.1 | 1404 | 686 | 635.5796 | 1.07933
73* | 108 | 4 | 351.23 | 200 | 34.1 | 1620 | 637 | 631.243 | 1.00912
74* | 140 | 5 | 378.28 | 200 | 23.1 | 840 | 1283.8 | 1227.688 | 1.045705
75* | 140 | 5 | 378.28 | 200 | 31.6 | 840 | 1391.6 | 1322.081 | 1.052583
76* | 140 | 5 | 378.28 | 200 | 45.1 | 840 | 1685.6 | 1473.61 | 1.143858
77* | 140 | 5 | 178.28 | 200 | 51 | 840 | 1705.2 | 1115.12 | 1.529163
84* | 100 | 2.5 | 244.02 | 200 | 43.4 | 600 | 686 | 518.9157 | 1.321987
85* | 100 | 2 | 236.18 | 200 | 43.4 | 900 | 587 | 438.3719 | 1.339046
86* | 100 | 2 | 236.18 | 200 | 36.7 | 600 | 558.6 | 432.6023 | 1.291255
89* | 100 | 2 | 236.18 | 200 | 36.7 | 600 | 512.5 | 432.6023 | 1.184691
90* | 100 | 4.5 | 259.7 | 200 | 28.1 | 1080 | 743.8 | 504.0067 | 1.475774
91* | 106 | 3.5 | 259.7 | 200 | 28.1 | 1080 | 559.6 | 486.6917 | 1.149804
92* | 104 | 2.5 | 259.7 | 200 | 28.1 | 1080 | 433.2 | 401.0615 | 1.080133
101* | 108 | 4 | 327.12 | 200 | 35 | 1188 | 686 | 649.4598 | 1.056262
[8 empty] | Av (45) = | 1.129847
Gu (new) | 1993 | from Ma |  | * |  |  |  | St Dev = | 0.1473083
D-0-1 | 169 | 7.5 | 360 | 200 | 70.8 | 690 | 3080 | 3033.899 | 1.015195
D-0-2 | 169 | 7.5 | 360 | 200 | 70.8 | 690 | 4190 | 3033.899 | 1.381061
L-0 | 169 | 7.5 | 360 | 200 | 70.8 | 1768 | 2870 | 2468.472 | 1.162663
[8 empty] | Av (3) = | 1.186306
Gopal | 2003 | Ref 67 | (from long with M) |  |  |  |  | St Dev = | 0.1840753
A7 | 76 | 2 | 275 | 205 | 41.6 | 1555 | 355 | 221.1752 | 1.605063
B7 | 76 | 2 | 275 | 205 | 41.6 | 1556 | 330 | 221.0657 | 1.492769
[8 empty] | Av (2) = | 1.548916
Baochun | 2003 | Ref. 66 | (from long with M) |  |  |  |  | St Dev = | 0.07940374
A1 | 219 | 6 | 325 | 196 | 58 | 1000 | 2989 | 3538.866 | 0.8446209
B2 | 219 | 4 | 325 | 196 | 47.6 | 1000 | 1931 | 2744.356 | 0.7036259
C1 | 219 | 4 | 325 | 196 | 52.3 | 1000 | 1980 | 2893.382 | 0.6843202
[8 empty] | Av (3) = | 0.744189
[8 empty] | St Dev = | 0.08751057
[8 empty] | Av (357)= | 1.175442
[8 empty] | St Dev = | 0.1482446
[6 empty] | excluding Salani |  | Av (340)= | 1.171802
[8 empty] | St Dev = | 0.128242
[6 empty] | Concrete | > 75 MPa | 8 | 0.9952886