## Summary
bb) Long Concrete filled Circular Columns | [5 empty] | No | Moment | DATA.
* in fcyl column means cylinder assumed (type not given)
| Notes: | (A) fcyl | = 0.8*fcu |  | (B) Ec = | 22*((fcyl + | 8)/10)^0.3 |  | EC4 "local buckling if D/t > 90*(235/fy)
|  | (C) Sle | nderness | = SQRT( | NplR/Ncrit | )
bb) Long Circular No Moment
* in fcyl column means cylinder assumed (type not given)
Summary of DATA and EC4 prediction |  |  |  |  | Notes: | (A) fcyl | = 0.8*fcu |  | (B) Ecm = | 22*((fcyl + | 8)/10)^0.3
[6 empty] | (C) Sle | nderness | = SQRT( | NplR/Ncrit | )
EC4 "local buckling if D/t > 90*(235/fy)
[11 empty] | local | Test | Long
Ref. No. | Dia. | thick | Yield | Es | f cyl | Ecm | Length | L/D | slender- | D/t | buckling | Nmax | Chi x | Test
| mm | mm | MPa | GPa | MPa | GPa | mm |  | ness |  | if > 1 | kN | EC4 kN | Long EC4
Guiaux | 1970 | Ref: 122 |  |  | *
1 | 218.25 | 6.05 | 308 | 200 | 32.08 | 33.36576 | 4365 | 20 | 0.8420898 | 36.07438 | 0.5253385 | 1750 | 1782.814 | 0.9815942
2 | 218.25 | 6.45 | 308 | 200 | 34.4 | 33.9338 | 3285 | 15.05155 | 0.6398515 | 33.83721 | 0.4927594 | 2105 | 2151.631 | 0.9783278
3 | 218.25 | 6.3 | 308 | 200 | 30.24 | 32.89865 | 2204 | 10.09851 | 0.4193619 | 34.64286 | 0.5044917 | 2460 | 2164.029 | 1.136769
4 | 218.25 | 6.5 | 308 | 200 | 30.24 | 32.89865 | 943 | 4.320733 | 0.1791178 | 33.57692 | 0.4889689 | 2810 | 2766.559 | 1.015702
5 | 218.5 | 6.375 | 308 | 200 | 30.24 | 32.89865 | 941.5 | 4.308924 | 0.1788305 | 34.27451 | 0.4991276 | 2800 | 2742.682 | 1.020898
6 | 219.25 | 6.05 | 308 | 200 | 30.24 | 32.89865 | 941.5 | 4.294185 | 0.1787839 | 36.23967 | 0.5277455 | 2860 | 2679.484 | 1.06737
8.1 | 95 | 3.8 | 287 | 200 | 32.08 | 33.36576 | 4318 | 45.45263 | 1.834583 | 25 | 0.3392435 | 206 | 131.8283 | 1.562638
8.2 | 95.25 | 3.7 | 287 | 200 | 32.08 | 33.36576 | 4320 | 45.35433 | 1.833534 | 25.74324 | 0.3493291 | 158 | 130.6407 | 1.209424
8.3 | 95.5 | 3.625 | 287 | 200 | 32.08 | 33.36576 | 4320 | 45.2356 | 1.831106 | 26.34483 | 0.3574925 | 143 | 130.0766 | 1.099352
9.1 | 95.25 | 3.775 | 287 | 200 | 34.4 | 33.9338 | 2844 | 29.85827 | 1.220272 | 25.23179 | 0.3423888 | 285 | 268.5777 | 1.061146
9.2 | 95.25 | 3.7 | 287 | 200 | 34.4 | 33.9338 | 2844 | 29.85827 | 1.221801 | 25.74324 | 0.3493291 | 287 | 265.3899 | 1.081428
9.3 | 95.5 | 3.825 | 287 | 200 | 34.4 | 33.9338 | 2844 | 29.7801 | 1.21629 | 24.96732 | 0.3388 | 297 | 272.729 | 1.088993
10.1 | 95.5 | 3.725 | 287 | 200 | 30.24 | 32.89865 | 1942.5 | 20.34031 | 0.8140796 | 25.63758 | 0.3478953 | 370 | 387.7684 | 0.9541779
10.2 | 95.25 | 3.775 | 287 | 200 | 30.24 | 32.89865 | 1942 | 20.38845 | 0.8153804 | 25.23179 | 0.3423888 | 415 | 388.6954 | 1.067674
10.3 | 95.25 | 3.775 | 287 | 200 | 30.24 | 32.89865 | 1943.25 | 20.40157 | 0.8159052 | 25.23179 | 0.3423888 | 415 | 388.5432 | 1.068092
11.1 | 95.5 | 3.75 | 287 | 200 | 34.4 | 33.9338 | 1469 | 15.3822 | 0.6290136 | 25.46667 | 0.345576 | 453 | 456.4121 | 0.9925242
11.2 | 95.25 | 3.725 | 287 | 200 | 34.4 | 33.9338 | 1466.75 | 15.39895 | 0.6298588 | 25.57047 | 0.3469846 | 450 | 452.9204 | 0.9935521
11.3 | 95 | 3.7 | 287 | 200 | 34.4 | 33.9338 | 1468 | 15.45263 | 0.6322175 | 25.67568 | 0.3484122 | 505 | 449.1278 | 1.124402
12.1 | 95.5 | 3.7 | 287 | 200 | 34.4 | 33.9338 | 997.5 | 10.44503 | 0.4274816 | 25.81081 | 0.350246 | 535 | 483.6372 | 1.106201
12.2 | 95.25 | 3.55 | 287 | 200 | 34.4 | 33.9338 | 992 | 10.4147 | 0.4273081 | 26.83099 | 0.3640895 | 517 | 472.0689 | 1.095179
12.3 | 95.25 | 3.675 | 287 | 200 | 34.4 | 33.9338 | 995 | 10.44619 | 0.4276422 | 25.91837 | 0.3517055 | 545 | 480.0788 | 1.13523
13.1 | 95.25 | 3.725 | 287 | 200 | 34.4 | 33.9338 | 504 | 5.291339 | 0.2164301 | 25.57047 | 0.3469846 | 650 | 585.142 | 1.110841
13.2 | 95.5 | 3.75 | 287 | 200 | 34.4 | 33.9338 | 503.75 | 5.274869 | 0.2157016 | 25.46667 | 0.345576 | 645 | 590.0331 | 1.093159
13.3 | 95.5 | 3.725 | 287 | 200 | 34.4 | 33.9338 | 505 | 5.287958 | 0.2163274 | 25.63758 | 0.3478953 | 680 | 587.4715 | 1.157503
[13 empty] | Av (24) = | 1.091757
Lin | 1988 | Ref: 125 |  |  | * | [7 empty] | St Dev = | 0.11842
D1 | 150 | 0.7 | 250 | 200 | 22.6 | 30.77082 | 480 | 3.2 | 0.1336605 | 214.2857 | 2.532928 | 547 | 514.4009 | 1.063373
D2 | 150 | 0.7 | 250 | 200 | 22.6 | 30.77082 | 800 | 5.333333 | 0.2227675 | 214.2857 | 2.532928 | 522 | 493.1819 | 1.058433
D4 | 150 | 1.4 | 250 | 200 | 22.6 | 30.77082 | 800 | 5.333333 | 0.213296 | 107.1429 | 1.266464 | 708 | 591.6996 | 1.196553
D6 | 150 | 2.1 | 250 | 200 | 22.6 | 30.77082 | 800 | 5.333333 | 0.2072206 | 71.42857 | 0.8443094 | 800 | 689.735 | 1.159866
E1 | 150 | 0.7 | 250 | 200 | 33.4 | 33.69169 | 480 | 3.2 | 0.1528451 | 214.2857 | 2.532928 | 756 | 697.2189 | 1.084308
E6 | 150 | 2.1 | 250 | 200 | 35.3 | 34.1483 | 800 | 5.333333 | 0.2345069 | 71.42857 | 0.8443094 | 1091 | 881.9317 | 1.237057
[13 empty] | Av (6) = | 1.133265
Bergman | 1994 | Ref: 37 | [10 empty] | St Dev = | 0.0753224
RU14 | 323.9 | 5.6 | 478 | 200 | 92.3 | 43.93524 | 4000 | 12.34949 | 0.7742572 | 57.83929 | 1.307195 | 10401 | 7910.512 | 1.314833
Kenny | 1994 | Ref: 128
1 | 140 | 9.22 | 682 | 200 | 38.4 | 34.86407 | 914.4 | 6.531429 | 0.3725208 | 15.18438 | 0.4896335 | 3047 | 2933.894 | 1.038552
2 | 140 | 9.22 | 682 | 200 | 38.4 | 34.86407 | 914.4 | 6.531429 | 0.3725208 | 15.18438 | 0.4896335 | 2598 | 2933.894 | 0.8855126
3 | 140 | 9.22 | 682 | 200 | 38.4 | 34.86407 | 3048 | 21.77143 | 1.241736 | 15.18438 | 0.4896335 | 2002 | 1527.419 | 1.310708
4 | 178 | 12.8 | 594 | 200 | 38.4 | 34.86407 | 914.4 | 5.137079 | 0.2776371 | 13.90625 | 0.3905585 | 5253 | 4958.153 | 1.059467
5 | 178 | 12.8 | 594 | 200 | 38.4 | 34.86407 | 914.4 | 5.137079 | 0.2776371 | 13.90625 | 0.3905585 | 5524 | 4958.153 | 1.114125
6 | 178 | 12.8 | 594 | 200 | 38.4 | 34.86407 | 3048 | 17.1236 | 0.9254571 | 13.90625 | 0.3905585 | 4310 | 3331.4 | 1.29375
[13 empty] | Av (6) = | 1.117019
Matsui | 1995 | Ref: 40 |  |  | * | [7 empty] | St Dev = | 0.1623713
C8-0 | 165.2 | 4.5 | 422 | 200 | 40.9 | 35.41729 | 1322 | 8.002421 | 0.3850434 | 36.71111 | 0.7324865 | 1412 | 1677.352 | 0.8418031
C12-0 | 165.2 | 4.5 | 422 | 200 | 40.9 | 35.41729 | 1982 | 11.99758 | 0.5772739 | 36.71111 | 0.7324865 | 1372 | 1565.438 | 0.8764319
C18-0 | 165.2 | 4.5 | 422 | 200 | 40.9 | 35.41729 | 2974 | 18.00242 | 0.8662021 | 36.71111 | 0.7324865 | 1147 | 1316.909 | 0.870979
C24-0 | 165.2 | 4.5 | 422 | 200 | 40.9 | 35.41729 | 3965 | 24.00121 | 1.154839 | 36.71111 | 0.7324865 | 1019 | 974.2719 | 1.045909
C30-0 | 165.2 | 4.5 | 422 | 200 | 40.9 | 35.41729 | 4956 | 30 | 1.443476 | 36.71111 | 0.7324865 | 781 | 692.3054 | 1.128115
[13 empty] | Av (5) = | 0.9526476
[13 empty] | St Dev = | 0.1267395
Ref. No. | Dia. | thick | Yield | Es | f cyl | Ec | Length | L/D | slender- | D/t | buckling | Nmax | longxChi | Test
| mm | mm | MPa | GPa | MPa | GPa | mm |  | ness |  | if > 1 | kN | EC4 kN | Long EC4
Yu | 2008 | Ref: 147
C90-1 | 100 | 1.9 | 404 | 200 | 97.3 | 44.58114 | 900 | 9 | 0.5544088 | 52.63158 | 1.00535 | 1065 | 855.5186 | 1.244859
C90-2 | 100 | 1.9 | 404 | 200 | 97.3 | 44.58114 | 900 | 9 | 0.5544088 | 52.63158 | 1.00535 | 980 | 855.5186 | 1.145504
C150-1 | 100 | 1.9 | 404 | 200 | 97.3 | 44.58114 | 1500 | 15 | 0.9240147 | 52.63158 | 1.00535 | 907 | 677.5866 | 1.338574
C150-2 | 100 | 1.9 | 404 | 200 | 97.3 | 44.58114 | 1500 | 15 | 0.9240147 | 52.63158 | 1.00535 | 760 | 677.5866 | 1.121628
C300-1 | 100 | 1.9 | 404 | 200 | 97.3 | 44.58114 | 3000 | 30 | 1.848029 | 52.63158 | 1.00535 | 288 | 243.155 | 1.18443
C300-2 | 100 | 1.9 | 404 | 200 | 97.3 | 44.58114 | 3000 | 30 | 1.848029 | 52.63158 | 1.00535 | 317.5 | 243.155 | 1.305751
[13 empty] | Av (6) = | 1.223458
Lee | 2011 | Ref: 148 | [10 empty] | St Dev = | 0.08769421
O49C36_30 | 360 | 6 | 498 | 200 | 31.5 | 33.22017 | 1760 | 4.888889 | 0.2377609 | 60 | 1.412766 | 6888 | 6983.221 | 0.9863644
O57C30_30 | 300 | 12 | 479 | 200 | 31.5 | 33.22017 | 1580 | 5.266667 | 0.2522705 | 25 | 0.5661939 | 9823 | 7859.047 | 1.249897
[13 empty] | Av (2) = | 1.118131
Dundu | 2012 | Ref: 151 | [10 empty] | St Dev = | 0.1863458
S1-1 | 114.85 | 3 | 354.05 | 200 | 40.3 | 35.28636 | 1000 | 8.707009 | 0.3999153 | 38.28333 | 0.6408612 | 806.4 | 713.3809 | 1.130392
S1-2 | 114.85 | 3 | 354.05 | 200 | 40.3 | 35.28636 | 1500 | 13.06051 | 0.5998729 | 38.28333 | 0.6408612 | 688.2 | 665.9691 | 1.033381
S1-3 | 114.85 | 3 | 354.05 | 200 | 40.3 | 35.28636 | 2000 | 17.41402 | 0.7998306 | 38.28333 | 0.6408612 | 632.2 | 595.4523 | 1.061714
S1-4 | 114.85 | 3 | 354.05 | 200 | 40.3 | 35.28636 | 2500 | 21.76752 | 0.9997882 | 38.28333 | 0.6408612 | 566.1 | 498.144 | 1.136418
S1-5 | 127.3 | 3 | 345.2 | 200 | 40.3 | 35.28636 | 1000 | 7.85546 | 0.3614019 | 42.43333 | 0.6925762 | 912.1 | 850.252 | 1.072741
S1-6 | 127.3 | 3 | 345.2 | 200 | 40.3 | 35.28636 | 1500 | 11.78319 | 0.5421029 | 42.43333 | 0.6925762 | 848.5 | 792.3848 | 1.070818
S1-7 | 127.3 | 3 | 345.2 | 200 | 40.3 | 35.28636 | 2000 | 15.71092 | 0.7228039 | 42.43333 | 0.6925762 | 715.8 | 728.0881 | 0.9831228
S1-8 | 127.3 | 3 | 345.2 | 200 | 40.3 | 35.28636 | 2500 | 19.63865 | 0.9035048 | 42.43333 | 0.6925762 | 638.8 | 636.5998 | 1.003456
S1-9 | 139.2 | 3 | 361.95 | 200 | 40.3 | 35.28636 | 1000 | 7.183908 | 0.3364147 | 46.4 | 0.7940652 | 1059.8 | 1020.984 | 1.038018
S1-10 | 139.2 | 3 | 361.95 | 200 | 40.3 | 35.28636 | 1500 | 10.77586 | 0.5046221 | 46.4 | 0.7940652 | 941.9 | 946.9991 | 0.9946155
S1-11 | 139.2 | 3 | 361.95 | 200 | 40.3 | 35.28636 | 2000 | 14.36782 | 0.6728295 | 46.4 | 0.7940652 | 868.3 | 882.6571 | 0.9837342
S1-12 | 139.2 | 3 | 361.95 | 200 | 40.3 | 35.28636 | 2500 | 17.95977 | 0.8410369 | 46.4 | 0.7940652 | 750.7 | 791.631 | 0.9482953
S2-1 | 152.4 | 3 | 488.2 | 200 | 30.9 | 33.06797 | 1000 | 6.56168 | 0.3156634 | 50.8 | 1.172603 | 1463.3 | 1233.676 | 1.18613
S2-2 | 152.4 | 3 | 488.2 | 200 | 30.9 | 33.06797 | 1500 | 9.84252 | 0.473495 | 50.8 | 1.172603 | 1209.1 | 1116.988 | 1.082465
S2-3 | 152.4 | 3 | 488.2 | 200 | 30.9 | 33.06797 | 2000 | 13.12336 | 0.6313267 | 50.8 | 1.172603 | 1167.3 | 1059.906 | 1.101324
S2-4 | 152.4 | 3 | 394.3 | 200 | 30.9 | 33.06797 | 2500 | 16.4042 | 0.7447037 | 50.8 | 0.9470657 | 968.9 | 887.9668 | 1.091144
S2-5 | 165.1 | 3 | 438.2 | 200 | 30.9 | 33.06797 | 1000 | 6.056935 | 0.283335 | 55.03333 | 1.140218 | 1549.5 | 1348.301 | 1.149224
S2-6 | 165.1 | 3 | 438.2 | 200 | 30.9 | 33.06797 | 1500 | 9.085403 | 0.4250025 | 55.03333 | 1.140218 | 1338 | 1207.293 | 1.108264
S2-7 | 165.1 | 3 | 438.2 | 200 | 30.9 | 33.06797 | 2000 | 12.11387 | 0.56667 | 55.03333 | 1.140218 | 1234.5 | 1158.216 | 1.065864
S2-8 | 165.1 | 3 | 430.3 | 200 | 30.9 | 33.06797 | 2500 | 15.14234 | 0.705 | 55.03333 | 1.119662 | 1232 | 1075.074 | 1.145967
S2-9 | 193.7 | 3 | 398.8 | 200 | 30.9 | 33.06797 | 1000 | 5.162623 | 0.237288 | 64.56667 | 1.217456 | 1999.6 | 1715.087 | 1.165889
S2-10 | 193.7 | 3.5 | 398.8 | 200 | 30.9 | 33.06797 | 1500 | 7.743934 | 0.3537328 | 55.34286 | 1.043533 | 1817.1 | 1654.265 | 1.098433
S2-11 | 193.7 | 3.5 | 398.8 | 200 | 30.9 | 33.06797 | 2000 | 10.32525 | 0.4716437 | 55.34286 | 1.043533 | 1796.3 | 1555.694 | 1.154662
S2-12 | 193.7 | 3.5 | 392.2 | 200 | 30.9 | 33.06797 | 2500 | 12.90656 | 0.5871277 | 55.34286 | 1.026263 | 1620.8 | 1490.898 | 1.08713
[13 empty] | Av (24) = | 1.078884
Yang | 2012 | Ref: 154 | [10 empty] | St Dev = | 0.06412637
Ccfst-1 | 150 | 3 | 324.4 | 200 | 42.1 | 35.67582 | 675 | 4.5 | 0.2094045 | 50 | 0.7669031 | 1462 | 1254.842 | 1.165087
Ccfst-2 | 150 | 3 | 324.4 | 200 | 42.1 | 35.67582 | 900 | 6 | 0.279206 | 50 | 0.7669031 | 1489 | 1176.736 | 1.265364
[13 empty] | Av (2) = | 1.215226
Guler | 2013 | Ref: 156 | [10 empty] | St Dev = | 0.07090655
CF2.5-1 | 76.21 | 2.52 | 286 | 200 | 145 | 49.86894 | 400 | 5.248655 | 0.3216817 | 30.24206 | 0.4089471 | 752 | 734.7008 | 1.023546
CF2.5-2 | 76.12 | 2.51 | 286 | 200 | 145 | 49.86894 | 400 | 5.254861 | 0.3222488 | 30.32669 | 0.4100915 | 762 | 732.516 | 1.04025
CF2.5-3 | 76.11 | 2.48 | 286 | 200 | 145 | 49.86894 | 400 | 5.255551 | 0.3230868 | 30.68952 | 0.4149977 | 774 | 731.0067 | 1.058814
CF3-1 | 76.19 | 2.99 | 278 | 200 | 145 | 49.86894 | 400 | 5.250033 | 0.3093136 | 25.48161 | 0.3349355 | 805 | 749.4263 | 1.074155
CF3-2 | 75.84 | 2.99 | 278 | 200 | 145 | 49.86894 | 400 | 5.274262 | 0.310436 | 25.36455 | 0.3333969 | 796 | 742.5313 | 1.072009
CF3-3 | 75.97 | 2.98 | 278 | 200 | 145 | 49.86894 | 400 | 5.265236 | 0.3102397 | 25.49329 | 0.3350891 | 801 | 744.6774 | 1.075633
CF3.3-1 | 76.18 | 3.31 | 305 | 200 | 145 | 49.86894 | 400 | 5.250722 | 0.3067402 | 23.01511 | 0.3318963 | 841 | 782.1878 | 1.075189
[13 empty] | Av (7) = | 1.059942
Portoles | 2013 | Ref:157 | [10 empty] | St Dev = | 0.02057519
1 | 159 | 6 | 394 | 200 | 37.7 | 34.70544 | 2135 | 13.42767 | 0.6159972 | 26.5 | 0.4936643 | 1414 | 1569.787 | 0.9007593
13 | 159 | 6 | 457 | 200 | 120.1 | 47.28108 | 2135 | 13.42767 | 0.8151874 | 26.5 | 0.5726005 | 2792 | 2641.085 | 1.057141
14 | 159 | 6 | 487 | 200 | 116 | 46.82192 | 2135 | 13.42767 | 0.8183363 | 26.5 | 0.6101891 | 2193 | 2648.166 | 0.8281203
[13 empty] | Av (3) = | 0.9286736
Elchalakan | 2001 | Ref: 135 | [10 empty] | St Dev = | 0.1170344
114/5.9 | 114.3 | 5.9 | 355 | 200 | 107.2 | 45.79926 | 600 | 5.249344 | 0.2808238 | 19.37288 | 0.3251713 | 1990 | 1647.789 | 1.207679
|  |  | 17 | with fcyl | > 75 | T/EC4 = | 1.023627 |  |  |  |  | Overall | Av (87) = | 1.093056
|  |  | 10 | with fcyl | > 100 | T/EC4 = | 0.899444 |  |  |  |  | Overall | St Dev = | 0.09384438

## Data
bb) Long Concrete filled Circular Columns | [5 empty] | No | Moment | DATA.
* in fcyl column means cylinder assumed (type not given)
| Notes: | (A) fcyl | = 0.8*fcu |  | (B) Ecm = | 22*((fcyl + | 8)/10)^0.3 |  | EC4 "local buckling if D/t > 90*(235/fy)
|  | (C) Sle | nderness | = SQRT( | NplR/Ncrit | ) | [6 empty] | Theory | for | Short | Column | Long |  |  | < add | itional | .. | .. | .. | .. | data | > | < | subsi | diary | cal | culations |  |  | >
[11 empty] | local | Test |  |  | EC4 | EC4 | Chi x | Test | d | def. at | [9 empty] | n = eta | factors
Ref. No. | Dia. | thick | Yield | Es | f cyl | Ecm | Length | L/D | slender- | D/t | buckling | Nmax | Nuniax | Nu cdg | Npl,Rd | nNplR | EC4 | Long EC4 | Asfy | max load | End | init.def | s2 | e2 | Ey | ecmax | eult | EC4 | Slend
| mm | mm | MPa | GPa | MPa | GPa | mm |  | ness |  | if > 1 | kN | kN | kN | kN | kN | kN |  | Npl,Rd | mm | condit. | mm | MPa |  | GPa |  |  | Ex n | EC4xn | n10 | n20 | n1 | n2 | Chi | n10*
Guiaux | 1970 | Ref: 122 |  |  | *
1 | 218.25 | 6.05 | 308 | 200 | 32.08 | 33.36576 | 4365 | 20 | 0.8420898 | 36.07438 | 0.5253385 | 1750 | 2152 | 2720 | 2312.985 | 2312.985 | 1782.814 | 0.9815942 | 0.5370671 |  |  |  | 290 | 0 | 4 |  |  | 2312.985 | 0.8406285 | 0 | 1 | 0 | 1 | 0.770785 | 1.361529
2 | 218.25 | 6.45 | 308 | 200 | 34.4 | 33.9338 | 3285 | 15.05155 | 0.6398515 | 33.83721 | 0.4927594 | 2105 | 2290 | 2891 | 2461.161 | 2461.161 | 2151.631 | 0.9783278 | 0.5370889 |  |  |  | 290 | 0 | 4 |  |  | 2461.161 | 0.6387862 | 0 | 1 | 0 | 1 | 0.8742338 | 0.01926803
3 | 218.25 | 6.3 | 308 | 200 | 30.24 | 32.89865 | 2204 | 10.09851 | 0.4193619 | 34.64286 | 0.5044917 | 2460 | 2146 | 2734 | 2296.488 | 2283.653 | 2164.029 | 1.136769 | 0.5626139 |  |  |  | 290 | 0 | 4 |  |  | 2296.488 | 0.4186656 | 0.1344614 | 0.9593328 | 0.1344614 | 0.9593328 | 0.9476174 | 0.1344614
4 | 218.25 | 6.5 | 308 | 200 | 30.24 | 32.89865 | 943 | 4.320733 | 0.1791178 | 33.57692 | 0.4889689 | 2810 | 2182 | 2787 | 2332.343 | 2766.559 | 2766.559 | 1.015702 | 0.5710116 |  |  |  | 290 | 0 | 4 |  |  | 2332.343 | 0.1788282 | 2.13533 | 0.8394141 | 2.13533 | 0.8394141 | 1 | 2.13533
5 | 218.5 | 6.375 | 308 | 200 | 30.24 | 32.89865 | 941.5 | 4.308924 | 0.1788305 | 34.27451 | 0.4991276 | 2800 | 2163 | 2758 | 2313.926 | 2742.682 | 2742.682 | 1.020898 | 0.5654878 |  |  |  | 290 | 0 | 4 |  |  | 2313.926 | 0.1785363 | 2.138957 | 0.8392681 | 2.138957 | 0.8392681 | 1 | 2.138957
6 | 219.25 | 6.05 | 308 | 200 | 30.24 | 32.89865 | 941.5 | 4.294185 | 0.1787839 | 36.23967 | 0.5277455 | 2860 | 2114 | 2685 | 2267.24 | 2679.484 | 2679.484 | 1.06737 | 0.5504852 |  |  |  | 290 | 0 | 4 |  |  | 2267.24 | 0.1784756 | 2.139712 | 0.8392378 | 2.139712 | 0.8392378 | 1 | 2.139712
8.1 | 95 | 3.8 | 287 | 200 | 32.08 | 33.36576 | 4318 | 45.45263 | 1.834583 | 25 | 0.3392435 | 206 | 476 | 613 | 504.9343 | 504.9343 | 131.8283 | 1.562638 | 0.6188357 |  |  |  | 290 | 0 | 4 |  |  | 504.9343 | 1.832296 | 0 | 1 | 0 | 1 | 0.2610802 | 28.07677
8.2 | 95.25 | 3.7 | 287 | 200 | 32.08 | 33.36576 | 4320 | 45.35433 | 1.833534 | 25.74324 | 0.3493291 | 158 | 471 | 605 | 499.866 | 499.866 | 130.6407 | 1.209424 | 0.6109959 |  |  |  | 290 | 0 | 4 |  |  | 499.866 | 1.831182 | 0 | 1 | 0 | 1 | 0.2613514 | 28.02801
8.3 | 95.5 | 3.625 | 287 | 200 | 32.08 | 33.36576 | 4320 | 45.2356 | 1.831106 | 26.34483 | 0.3574925 | 143 | 467 | 599 | 496.5121 | 496.5121 | 130.0766 | 1.099352 | 0.6047937 |  |  |  | 290 | 0 | 4 |  |  | 496.5121 | 1.828705 | 0 | 1 | 0 | 1 | 0.2619807 | 27.91971
9.1 | 95.25 | 3.775 | 287 | 200 | 34.4 | 33.9338 | 2844 | 29.85827 | 1.220272 | 25.23179 | 0.3423888 | 285 | 488 | 624 | 519.1526 | 519.1526 | 268.5777 | 1.061146 | 0.5997305 |  |  |  | 290 | 0 | 4 |  |  | 519.1526 | 1.218716 | 0 | 1 | 0 | 1 | 0.5173386 | 7.603318
9.2 | 95.25 | 3.7 | 287 | 200 | 34.4 | 33.9338 | 2844 | 29.85827 | 1.221801 | 25.74324 | 0.3493291 | 287 | 483 | 617 | 513.9284 | 513.9284 | 265.3899 | 1.081428 | 0.5942774 |  |  |  | 290 | 0 | 4 |  |  | 513.9284 | 1.220213 | 0 | 1 | 0 | 1 | 0.5163946 | 7.637697
9.3 | 95.5 | 3.825 | 287 | 200 | 34.4 | 33.9338 | 2844 | 29.7801 | 1.21629 | 24.96732 | 0.3388 | 297 | 493 | 632 | 524.6776 | 524.6776 | 272.729 | 1.088993 | 0.6025895 |  |  |  | 290 | 0 | 4 |  |  | 524.6776 | 1.214755 | 0 | 1 | 0 | 1 | 0.519803 | 7.512743
10.1 | 95.5 | 3.725 | 287 | 200 | 30.24 | 32.89865 | 1942.5 | 20.34031 | 0.8140796 | 25.63758 | 0.3478953 | 370 | 465 | 600 | 492.3678 | 492.3678 | 387.7684 | 0.9541779 | 0.6260266 |  |  |  | 290 | 0 | 4 |  |  | 492.3678 | 0.8130512 | 0 | 1 | 0 | 1 | 0.7875583 | 1.096441
10.2 | 95.25 | 3.775 | 287 | 200 | 30.24 | 32.89865 | 1942 | 20.38845 | 0.8153804 | 25.23179 | 0.3423888 | 415 | 467 | 603 | 494.0232 | 494.0232 | 388.6954 | 1.067674 | 0.6302369 |  |  |  | 290 | 0 | 4 |  |  | 494.0232 | 0.8143662 | 0 | 1 | 0 | 1 | 0.786796 | 1.108495
10.3 | 95.25 | 3.775 | 287 | 200 | 30.24 | 32.89865 | 1943.25 | 20.40157 | 0.8159052 | 25.23179 | 0.3423888 | 415 | 467 | 603 | 494.0232 | 494.0232 | 388.5432 | 1.068092 | 0.6302369 |  |  |  | 290 | 0 | 4 |  |  | 494.0232 | 0.8148904 | 0 | 1 | 0 | 1 | 0.7864879 | 1.113316
11.1 | 95.5 | 3.75 | 287 | 200 | 34.4 | 33.9338 | 1469 | 15.3822 | 0.6290136 | 25.46667 | 0.345576 | 453 | 488 | 624 | 519.4446 | 519.4446 | 456.4121 | 0.9925242 | 0.5972139 |  |  |  | 290 | 0 | 4 |  |  | 519.4446 | 0.6282045 | 0 | 1 | 0 | 1 | 0.878654 | 0
11.2 | 95.25 | 3.725 | 287 | 200 | 34.4 | 33.9338 | 1466.75 | 15.39895 | 0.6298588 | 25.57047 | 0.3469846 | 450 | 484 | 619 | 515.6708 | 515.6708 | 452.9204 | 0.9935521 | 0.5961084 |  |  |  | 290 | 0 | 4 |  |  | 515.6708 | 0.6290453 | 0 | 1 | 0 | 1 | 0.878313 | 0
11.3 | 95 | 3.7 | 287 | 200 | 34.4 | 33.9338 | 1468 | 15.45263 | 0.6322175 | 25.67568 | 0.3484122 | 505 | 481 | 615 | 511.9093 | 511.9093 | 449.1278 | 1.124402 | 0.5949921 |  |  |  | 290 | 0 | 4 |  |  | 511.9093 | 0.6313977 | 0 | 1 | 0 | 1 | 0.877358 | 0
12.1 | 95.5 | 3.7 | 287 | 200 | 34.4 | 33.9338 | 997.5 | 10.44503 | 0.4274816 | 25.81081 | 0.350246 | 535 | 484 | 619 | 515.9509 | 511.5662 | 483.6372 | 1.106201 | 0.5935644 |  |  |  | 290 | 0 | 4 |  |  | 515.9509 | 0.4269245 | 0.1003936 | 0.9634623 | 0.1003936 | 0.9634623 | 0.9454049 | 0.1003936
12.2 | 95.25 | 3.55 | 287 | 200 | 34.4 | 33.9338 | 992 | 10.4147 | 0.4273081 | 26.83099 | 0.3640895 | 517 | 472 | 602 | 503.4533 | 499.3047 | 472.0689 | 1.095179 | 0.5830022 |  |  |  | 290 | 0 | 4 |  |  | 503.4533 | 0.4267303 | 0.1011683 | 0.9633651 | 0.1011683 | 0.9633651 | 0.9454524 | 0.1011683
12.3 | 95.25 | 3.675 | 287 | 200 | 34.4 | 33.9338 | 995 | 10.44619 | 0.4276422 | 25.91837 | 0.3517055 | 545 | 481 | 614 | 512.1851 | 507.8259 | 480.0788 | 1.13523 | 0.5924329 |  |  |  | 290 | 0 | 4 |  |  | 512.1851 | 0.4270826 | 0.09976405 | 0.9635413 | 0.09976405 | 0.9635413 | 0.9453608 | 0.09976405
13.1 | 95.25 | 3.725 | 287 | 200 | 34.4 | 33.9338 | 504 | 5.291339 | 0.2164301 | 25.57047 | 0.3469846 | 650 | 484 | 619 | 515.6708 | 587.2598 | 585.142 | 1.110841 | 0.5961084 |  |  |  | 290 | 0 | 4 |  |  | 515.6708 | 0.2161506 | 1.695473 | 0.8580753 | 1.695473 | 0.8580753 | 0.9963938 | 1.695473
13.2 | 95.5 | 3.75 | 287 | 200 | 34.4 | 33.9338 | 503.75 | 5.274869 | 0.2157016 | 25.46667 | 0.345576 | 645 | 488 | 624 | 519.4446 | 592.0732 | 590.0331 | 1.093159 | 0.5972139 |  |  |  | 290 | 0 | 4 |  |  | 519.4446 | 0.2154241 | 1.703582 | 0.8577121 | 1.703582 | 0.8577121 | 0.9965543 | 1.703582
13.3 | 95.5 | 3.725 | 287 | 200 | 34.4 | 33.9338 | 505 | 5.287958 | 0.2163274 | 25.63758 | 0.3478953 | 680 | 486 | 622 | 517.6982 | 589.5843 | 587.4715 | 1.157503 | 0.5953958 |  |  |  | 290 | 0 | 4 |  |  | 517.6982 | 0.2160473 | 1.696624 | 0.8580236 | 1.696624 | 0.8580236 | 0.9964164 | 1.696624
Lin | 1988 | Ref: 125 |  |  | * | [11 empty] | Av (24) = | 1.091757
D1 | 150 | 0.7 | 250 | 200 | 22.6 | 30.77082 | 480 | 3.2 | 0.1336605 | 214.2857 | 2.532928 | 547 | 415 | 456 | 474.0367 | 514.4009 | 514.4009 | 1.063373 | 0.1731553 |  |  |  | 290 | 0 | 4 |  |  | 474.0367 | 0.1330757 | 2.739154 | 0.8165379 | 2.739154 | 0.8165379 | 1 | 2.739154
D2 | 150 | 0.7 | 250 | 200 | 22.6 | 30.77082 | 800 | 5.333333 | 0.2227675 | 214.2857 | 2.532928 | 522 | 415 | 456 | 474.0367 | 495.6623 | 493.1819 | 1.058433 | 0.1731553 |  |  |  | 290 | 0 | 4 |  |  | 474.0367 | 0.2217929 | 1.633097 | 0.8608965 | 1.633097 | 0.8608965 | 0.9949957 | 1.633097
D4 | 150 | 1.4 | 250 | 200 | 22.6 | 30.77082 | 800 | 5.333333 | 0.213296 | 107.1429 | 1.266464 | 708 | 490 | 570 | 547.9984 | 593.4302 | 591.6996 | 1.196553 | 0.2981656 |  |  |  | 290 | 0 | 4 |  |  | 547.9984 | 0.2125823 | 1.735478 | 0.8562912 | 1.735478 | 0.8562912 | 0.9970837 | 1.735478
D6 | 150 | 2.1 | 250 | 200 | 22.6 | 30.77082 | 800 | 5.333333 | 0.2072206 | 71.42857 | 0.8443094 | 800 | 565 | 681 | 621.2599 | 690.8277 | 689.735 | 1.159866 | 0.3926486 |  |  |  | 290 | 0 | 4 |  |  | 621.2599 | 0.2066645 | 1.802781 | 0.8533322 | 1.802781 | 0.8533322 | 0.9984183 | 1.802781
E1 | 150 | 0.7 | 250 | 200 | 33.4 | 33.69169 | 480 | 3.2 | 0.1528451 | 214.2857 | 2.532928 | 756 | 574 | 615 | 661.3425 | 697.2189 | 697.2189 | 1.084308 | 0.1241141 |  |  |  | 290 | 0 | 4 |  |  | 661.3425 | 0.152159 | 2.478649 | 0.8260795 | 2.478649 | 0.8260795 | 1 | 2.478649
E6 | 150 | 2.1 | 250 | 200 | 35.3 | 34.1483 | 800 | 5.333333 | 0.2345069 | 71.42857 | 0.8443094 | 1091 | 745 | 862 | 833.2954 | 888.6915 | 881.9317 | 1.237057 | 0.2927375 |  |  |  | 290 | 0 | 4 |  |  | 833.2954 | 0.2338402 | 1.503537 | 0.8669201 | 1.503537 | 0.8669201 | 0.9923935 | 1.503537
Bergman | 1994 | Ref: 37 | [14 empty] | Av (6) = | 1.133265
RU14 | 323.9 | 5.6 | 478 | 200 | 92.3 | 43.93524 | 4000 | 12.34949 | 0.7742572 | 57.83929 | 1.307195 | 10401 | 8702 | 9970 | 9765.103 | 9765.103 | 7910.512 | 1.314833 | 0.2741105 |  |  |  | 290 | 0 | 4 |  |  | 9765.103 | 0.7720277 | 0 | 1 | 0 | 1 | 0.8100798 | 0.7499425
Kenny | 1994 | Ref: 128
1 | 140 | 9.22 | 682 | 200 | 38.4 | 34.86407 | 914.4 | 6.531429 | 0.3725208 | 15.18438 | 0.4896335 | 3047 | 2962 | 3981 | 3029.147 | 3056.521 | 2933.894 | 1.038552 | 0.8528765 |  |  |  | 290 | 0 | 4 |  |  | 3029.147 | 0.3722423 | 0.3691108 | 0.9361212 | 0.3691108 | 0.9361212 | 0.95988 | 0.3691108
2 | 140 | 9.22 | 682 | 200 | 38.4 | 34.86407 | 914.4 | 6.531429 | 0.3725208 | 15.18438 | 0.4896335 | 2598 | 2962 | 3981 | 3029.147 | 3056.521 | 2933.894 | 0.8855126 | 0.8528765 |  |  |  | 290 | 0 | 4 |  |  | 3029.147 | 0.3722423 | 0.3691108 | 0.9361212 | 0.3691108 | 0.9361212 | 0.95988 | 0.3691108
3 | 140 | 9.22 | 682 | 200 | 38.4 | 34.86407 | 3048 | 21.77143 | 1.241736 | 15.18438 | 0.4896335 | 2002 | 2962 | 3981 | 3029.147 | 3029.147 | 1527.419 | 1.310708 | 0.8528765 |  |  |  | 290 | 0 | 4 |  |  | 3029.147 | 1.240808 | 0 | 1 | 0 | 1 | 0.5042406 | 8.118324
4 | 178 | 12.8 | 594 | 200 | 38.4 | 34.86407 | 914.4 | 5.137079 | 0.2776371 | 13.90625 | 0.3905585 | 5253 | 4541 | 6056 | 4646.466 | 5045.614 | 4958.153 | 1.059467 | 0.8492462 |  |  |  | 290 | 0 | 4 |  |  | 4646.466 | 0.2774514 | 1.075797 | 0.8887257 | 1.075797 | 0.8887257 | 0.9826658 | 1.075797
5 | 178 | 12.8 | 594 | 200 | 38.4 | 34.86407 | 914.4 | 5.137079 | 0.2776371 | 13.90625 | 0.3905585 | 5524 | 4541 | 6056 | 4646.466 | 5045.614 | 4958.153 | 1.114125 | 0.8492462 |  |  |  | 290 | 0 | 4 |  |  | 4646.466 | 0.2774514 | 1.075797 | 0.8887257 | 1.075797 | 0.8887257 | 0.9826658 | 1.075797
6 | 178 | 12.8 | 594 | 200 | 38.4 | 34.86407 | 3048 | 17.1236 | 0.9254571 | 13.90625 | 0.3905585 | 4310 | 4541 | 6056 | 4646.466 | 4646.466 | 3331.4 | 1.29375 | 0.8492462 |  |  |  | 290 | 0 | 4 |  |  | 4646.466 | 0.9248381 | 0 | 1 | 0 | 1 | 0.7169751 | 2.331029
Matsui | 1995 | Ref: 40 |  |  | * | [11 empty] | Av (6) = | 1.117019
C8-0 | 165.2 | 4.5 | 422 | 200 | 40.9 | 35.41729 | 1322 | 8.002421 | 0.3850434 | 36.71111 | 0.7324865 | 1412 | 1625 | 2064 | 1742.463 | 1753.305 | 1677.352 | 0.8418031 | 0.5502082 |  |  |  | 290 | 0 | 4 |  |  | 1742.463 | 0.3843362 | 0.3009235 | 0.9421681 | 0.3009235 | 0.9421681 | 0.9566799 | 0.3009235
C12-0 | 165.2 | 4.5 | 422 | 200 | 40.9 | 35.41729 | 1982 | 11.99758 | 0.5772739 | 36.71111 | 0.7324865 | 1372 | 1625 | 2064 | 1742.463 | 1742.463 | 1565.438 | 0.8764319 | 0.5502082 |  |  |  | 290 | 0 | 4 |  |  | 1742.463 | 0.5762136 | 0 | 1 | 0 | 1 | 0.8984052 | 0
C18-0 | 165.2 | 4.5 | 422 | 200 | 40.9 | 35.41729 | 2974 | 18.00242 | 0.8662021 | 36.71111 | 0.7324865 | 1147 | 1625 | 2064 | 1742.463 | 1742.463 | 1316.909 | 0.870979 | 0.5502082 |  |  |  | 290 | 0 | 4 |  |  | 1742.463 | 0.8646112 | 0 | 1 | 0 | 1 | 0.7557742 | 1.613085
C24-0 | 165.2 | 4.5 | 422 | 200 | 40.9 | 35.41729 | 3965 | 24.00121 | 1.154839 | 36.71111 | 0.7324865 | 1019 | 1625 | 2064 | 1742.463 | 1742.463 | 974.2719 | 1.045909 | 0.5502082 |  |  |  | 290 | 0 | 4 |  |  | 1742.463 | 1.152718 | 0 | 1 | 0 | 1 | 0.5591348 | 6.163616
C30-0 | 165.2 | 4.5 | 422 | 200 | 40.9 | 35.41729 | 4956 | 30 | 1.443476 | 36.71111 | 0.7324865 | 781 | 1625 | 2064 | 1742.463 | 1742.463 | 692.3054 | 1.128115 | 0.5502082 |  |  |  | 290 | 0 | 4 |  |  | 1742.463 | 1.440825 | 0 | 1 | 0 | 1 | 0.3973141 | 13.53633
Yu | 2008 | Ref: 147 | [14 empty] | Av (5) = | 0.9803588
C90-1 | 100 | 1.9 | 404 | 200 | 97.3 | 44.58114 | 900 | 9 | 0.5544088 | 52.63158 | 1.00535 | 1065 | 838 | 949 | 943.7841 | 943.7841 | 855.5186 | 1.244859 | 0.2506578 |  |  |  | 290 | 0 | 4 |  |  | 943.7841 | 0.5528879 | 0 | 1 | 0 | 1 | 0.906477 | 0
C90-2 | 100 | 1.9 | 404 | 200 | 97.3 | 44.58114 | 900 | 9 | 0.5544088 | 52.63158 | 1.00535 | 980 | 838 | 949 | 943.7841 | 943.7841 | 855.5186 | 1.145504 | 0.2506578 |  |  |  | 290 | 0 | 4 |  |  | 943.7841 | 0.5528879 | 0 | 1 | 0 | 1 | 0.906477 | 0
C150-1 | 100 | 1.9 | 404 | 200 | 97.3 | 44.58114 | 1500 | 15 | 0.9240147 | 52.63158 | 1.00535 | 907 | 838 | 949 | 943.7841 | 943.7841 | 677.5866 | 1.338574 | 0.2506578 |  |  |  | 290 | 0 | 4 |  |  | 943.7841 | 0.9214799 | 0 | 1 | 0 | 1 | 0.7179467 | 2.28775
C150-2 | 100 | 1.9 | 404 | 200 | 97.3 | 44.58114 | 1500 | 15 | 0.9240147 | 52.63158 | 1.00535 | 760 | 838 | 949 | 943.7841 | 943.7841 | 677.5866 | 1.121628 | 0.2506578 |  |  |  | 290 | 0 | 4 |  |  | 943.7841 | 0.9214799 | 0 | 1 | 0 | 1 | 0.7179467 | 2.28775
C300-1 | 100 | 1.9 | 404 | 200 | 97.3 | 44.58114 | 3000 | 30 | 1.848029 | 52.63158 | 1.00535 | 288 | 838 | 949 | 943.7841 | 943.7841 | 243.155 | 1.18443 | 0.2506578 |  |  |  | 290 | 0 | 4 |  |  | 943.7841 | 1.84296 | 0 | 1 | 0 | 1 | 0.2576384 | 28.54576
C300-2 | 100 | 1.9 | 404 | 200 | 97.3 | 44.58114 | 3000 | 30 | 1.848029 | 52.63158 | 1.00535 | 317.5 | 838 | 949 | 943.7841 | 943.7841 | 243.155 | 1.305751 | 0.2506578 |  |  |  | 290 | 0 | 4 |  |  | 943.7841 | 1.84296 | 0 | 1 | 0 | 1 | 0.2576384 | 28.54576
Lee | 2011 | Ref: 148 | [14 empty] | Av (6) = | 1.223458
O49C36_30 | 360 | 6 | 498 | 200 | 31.5 | 33.22017 | 1760 | 4.888889 | 0.2377609 | 60 | 1.412766 | 6888 | 5870 | 7447 | 6319.144 | 7041.885 | 6983.221 | 0.9863644 | 0.5258665 |  |  |  | 290 | 0 | 4 |  |  | 6319.144 | 0.2371629 | 1.468672 | 0.8685815 | 1.468672 | 0.8685815 | 0.9916692 | 1.468672
O57C30_30 | 300 | 12 | 479 | 200 | 31.5 | 33.22017 | 1580 | 5.266667 | 0.2522705 | 25 | 0.5661939 | 9823 | 6803 | 9078 | 7085.265 | 7951.105 | 7859.047 | 1.249897 | 0.7340117 |  |  |  | 290 | 0 | 4 |  |  | 7085.265 | 0.2519572 | 1.317993 | 0.8759786 | 1.317993 | 0.8759786 | 0.988422 | 1.317993
Dundu | 2012 | Ref: 151 | [14 empty] | Av (2) = | 1.118131
S1-1 | 114.85 | 3 | 354.05 | 200 | 40.3 | 35.28636 | 1000 | 8.707009 | 0.3999153 | 38.28333 | 0.6408612 | 806.4 | 692 | 864 | 748.2436 | 748.7145 | 713.3809 | 1.130392 | 0.4988026 |  |  |  | 290 | 0 | 4 |  |  | 748.2436 | 0.3991577 | 0.2241395 | 0.9495788 | 0.2241395 | 0.9495788 | 0.9528076 | 0.2241395
S1-2 | 114.85 | 3 | 354.05 | 200 | 40.3 | 35.28636 | 1500 | 13.06051 | 0.5998729 | 38.28333 | 0.6408612 | 688.2 | 692 | 864 | 748.2436 | 748.2436 | 665.9691 | 1.033381 | 0.4988026 |  |  |  | 290 | 0 | 4 |  |  | 748.2436 | 0.5987365 | 0 | 1 | 0 | 1 | 0.8900432 | 0
S1-3 | 114.85 | 3 | 354.05 | 200 | 40.3 | 35.28636 | 2000 | 17.41402 | 0.7998306 | 38.28333 | 0.6408612 | 632.2 | 692 | 864 | 748.2436 | 748.2436 | 595.4523 | 1.061714 | 0.4988026 | [8 empty] | 748.2436 | 0.7983153 | 0 | 1 | 0 | 1 | 0.7958001 | 0.9653915
S1-4 | 114.85 | 3 | 354.05 | 200 | 40.3 | 35.28636 | 2500 | 21.76752 | 0.9997882 | 38.28333 | 0.6408612 | 566.1 | 692 | 864 | 748.2436 | 748.2436 | 498.144 | 1.136418 | 0.4988026 |  |  |  | 290 | 0 | 4 |  |  | 748.2436 | 0.9978941 | 0 | 1 | 0 | 1 | 0.6657511 | 3.367435
S1-5 | 127.3 | 3 | 345.2 | 200 | 40.3 | 35.28636 | 1000 | 7.85546 | 0.3614019 | 42.43333 | 0.6925762 | 912.1 | 800 | 988 | 870.1128 | 883.2155 | 850.252 | 1.072741 | 0.4647694 |  |  |  | 290 | 0 | 4 |  |  | 870.1128 | 0.3606606 | 0.4390721 | 0.9303303 | 0.4390721 | 0.9303303 | 0.9626778 | 0.4390721
S1-6 | 127.3 | 3 | 345.2 | 200 | 40.3 | 35.28636 | 1500 | 11.78319 | 0.5421029 | 42.43333 | 0.6925762 | 848.5 | 800 | 988 | 870.1128 | 870.1128 | 792.3848 | 1.070818 | 0.4647694 |  |  |  | 290 | 0 | 4 |  |  | 870.1128 | 0.5409909 | 0 | 1 | 0 | 1 | 0.910669 | 0
S1-7 | 127.3 | 3 | 345.2 | 200 | 40.3 | 35.28636 | 2000 | 15.71092 | 0.7228039 | 42.43333 | 0.6925762 | 715.8 | 800 | 988 | 870.1128 | 870.1128 | 728.0881 | 0.9831228 | 0.4647694 |  |  |  | 290 | 0 | 4 |  |  | 870.1128 | 0.7213212 | 0 | 1 | 0 | 1 | 0.8367744 | 0.4007303
S1-8 | 127.3 | 3 | 345.2 | 200 | 40.3 | 35.28636 | 2500 | 19.63865 | 0.9035048 | 42.43333 | 0.6925762 | 638.8 | 800 | 988 | 870.1128 | 870.1128 | 636.5998 | 1.003456 | 0.4647694 |  |  |  | 290 | 0 | 4 |  |  | 870.1128 | 0.9016515 | 0 | 1 | 0 | 1 | 0.7316291 | 2.040029
S1-9 | 139.2 | 3 | 361.95 | 200 | 40.3 | 35.28636 | 1000 | 7.183908 | 0.3364147 | 46.4 | 0.7940652 | 1059.8 | 942 | 1159 | 1026.188 | 1053.834 | 1020.984 | 1.038018 | 0.4527618 |  |  |  | 290 | 0 | 4 |  |  | 1026.188 | 0.3356777 | 0.6055144 | 0.9178388 | 0.6055144 | 0.9178388 | 0.968828 | 0.6055144
S1-10 | 139.2 | 3 | 361.95 | 200 | 40.3 | 35.28636 | 1500 | 10.77586 | 0.5046221 | 46.4 | 0.7940652 | 941.9 | 942 | 1159 | 1026.188 | 1026.188 | 946.9991 | 0.9946155 | 0.4527618 |  |  |  | 290 | 0 | 4 |  |  | 1026.188 | 0.5035165 | 0 | 1 | 0 | 1 | 0.9228319 | 0
S1-11 | 139.2 | 3 | 361.95 | 200 | 40.3 | 35.28636 | 2000 | 14.36782 | 0.6728295 | 46.4 | 0.7940652 | 868.3 | 942 | 1159 | 1026.188 | 1026.188 | 882.6571 | 0.9837342 | 0.4527618 |  |  |  | 290 | 0 | 4 |  |  | 1026.188 | 0.6713554 | 0 | 1 | 0 | 1 | 0.8601319 | 0.1421322
S1-12 | 139.2 | 3 | 361.95 | 200 | 40.3 | 35.28636 | 2500 | 17.95977 | 0.8410369 | 46.4 | 0.7940652 | 750.7 | 942 | 1159 | 1026.188 | 1026.188 | 791.631 | 0.9482953 | 0.4527618 |  |  |  | 290 | 0 | 4 |  |  | 1026.188 | 0.8391942 | 0 | 1 | 0 | 1 | 0.7714287 | 1.347105
S2-1 | 152.4 | 3 | 488.2 | 200 | 30.9 | 33.06797 | 1000 | 6.56168 | 0.3156634 | 50.8 | 1.172603 | 1463.3 | 1130 | 1453 | 1207.568 | 1266.861 | 1233.676 | 1.18613 | 0.5692563 |  |  |  | 290 | 0 | 4 |  |  | 1207.568 | 0.3149558 | 0.7596695 | 0.9074779 | 0.7596695 | 0.9074779 | 0.9738052 | 0.7596695
S2-2 | 152.4 | 3 | 488.2 | 200 | 30.9 | 33.06797 | 1500 | 9.84252 | 0.473495 | 50.8 | 1.172603 | 1209.1 | 1130 | 1453 | 1207.568 | 1198.093 | 1116.988 | 1.082465 | 0.5692563 |  |  |  | 290 | 0 | 4 |  |  | 1207.568 | 0.4724337 | 0 | 0.9862168 | 0 | 0.9862168 | 0.9323043 | 0
S2-3 | 152.4 | 3 | 488.2 | 200 | 30.9 | 33.06797 | 2000 | 13.12336 | 0.6313267 | 50.8 | 1.172603 | 1167.3 | 1130 | 1453 | 1207.568 | 1207.568 | 1059.906 | 1.101324 | 0.5692563 |  |  |  | 290 | 0 | 4 |  |  | 1207.568 | 0.6299116 | 0 | 1 | 0 | 1 | 0.8777193 | 0
S2-4 | 152.4 | 3 | 394.3 | 200 | 30.9 | 33.06797 | 2500 | 16.4042 | 0.7447037 | 50.8 | 0.9470657 | 968.9 | 997 | 1258 | 1075.351 | 1075.351 | 887.9668 | 1.091144 | 0.5162954 |  |  |  | 290 | 0 | 4 |  |  | 1075.351 | 0.7430344 | 0 | 1 | 0 | 1 | 0.825746 | 0.5395655
S2-5 | 165.1 | 3 | 438.2 | 200 | 30.9 | 33.06797 | 1000 | 6.056935 | 0.283335 | 55.03333 | 1.140218 | 1549.5 | 1192 | 1508 | 1283.775 | 1373.914 | 1348.301 | 1.149224 | 0.5214801 |  |  |  | 290 | 0 | 4 |  |  | 1283.775 | 0.2826638 | 1.029 | 0.8913319 | 1.029 | 0.8913319 | 0.9813572 | 1.029
S2-6 | 165.1 | 3 | 438.2 | 200 | 30.9 | 33.06797 | 1500 | 9.085403 | 0.4250025 | 55.03333 | 1.140218 | 1338 | 1192 | 1508 | 1283.775 | 1276.096 | 1207.293 | 1.108264 | 0.5214801 |  |  |  | 290 | 0 | 4 |  |  | 1283.775 | 0.4239957 | 0.1122096 | 0.9619978 | 0.1122096 | 0.9619978 | 0.9460833 | 0.1122096
S2-7 | 165.1 | 3 | 438.2 | 200 | 30.9 | 33.06797 | 2000 | 12.11387 | 0.56667 | 55.03333 | 1.140218 | 1234.5 | 1192 | 1508 | 1283.775 | 1283.775 | 1158.216 | 1.065864 | 0.5214801 |  |  |  | 290 | 0 | 4 |  |  | 1283.775 | 0.5653276 | 0 | 1 | 0 | 1 | 0.9021955 | 0
S2-8 | 165.1 | 3 | 430.3 | 200 | 30.9 | 33.06797 | 2500 | 15.14234 | 0.705 | 55.03333 | 1.119662 | 1232 | 1180 | 1490 | 1271.705 | 1271.705 | 1075.074 | 1.145967 | 0.5169387 |  |  |  | 290 | 0 | 4 |  |  | 1271.705 | 0.7033299 | 0 | 1 | 0 | 1 | 0.84538 | 0.2978367
S2-9 | 193.7 | 3 | 398.8 | 200 | 30.9 | 33.06797 | 1000 | 5.162623 | 0.237288 | 64.56667 | 1.217456 | 1999.6 | 1444 | 1785 | 1571.787 | 1729.311 | 1715.087 | 1.165889 | 0.4560195 |  |  |  | 290 | 0 | 4 |  |  | 1571.787 | 0.2366644 | 1.473879 | 0.8683322 | 1.473879 | 0.8683322 | 0.9917746 | 1.473879
S2-10 | 193.7 | 3.5 | 398.8 | 200 | 30.9 | 33.06797 | 1500 | 7.743934 | 0.3537328 | 55.34286 | 1.043533 | 1817.1 | 1553 | 1947 | 1679.969 | 1715.002 | 1654.265 | 1.098433 | 0.4964579 |  |  |  | 290 | 0 | 4 |  |  | 1679.969 | 0.3528916 | 0.4885573 | 0.9264458 | 0.4885573 | 0.9264458 | 0.964585 | 0.4885573
S2-11 | 193.7 | 3.5 | 398.8 | 200 | 30.9 | 33.06797 | 2000 | 10.32525 | 0.4716437 | 55.34286 | 1.043533 | 1796.3 | 1553 | 1947 | 1679.969 | 1667.676 | 1555.694 | 1.154662 | 0.4964579 |  |  |  | 290 | 0 | 4 |  |  | 1679.969 | 0.4705222 | 0 | 0.9852611 | 0 | 0.9852611 | 0.9328512 | 0
S2-12 | 193.7 | 3.5 | 392.2 | 200 | 30.9 | 33.06797 | 2500 | 12.90656 | 0.5871277 | 55.34286 | 1.026263 | 1620.8 | 1539 | 1927 | 1666.166 | 1666.166 | 1490.898 | 1.08713 | 0.4922864 |  |  |  | 290 | 0 | 4 |  |  | 1666.166 | 0.5857316 | 0 | 1 | 0 | 1 | 0.8948076 | 0
Yang | 2012 | Ref: 154 | [14 empty] | Av (24) = | 1.078884
Ccfst-1 | 150 | 3 | 324.4 | 200 | 42.1 | 35.67582 | 675 | 4.5 | 0.2094045 | 50 | 0.7669031 | 1462 | 1032 | 1243 | 1135.079 | 1257.433 | 1254.842 | 1.165087 | 0.3959527 |  |  |  | 290 | 0 | 4 |  |  | 1135.079 | 0.2089175 | 1.777017 | 0.8544587 | 1.777017 | 0.8544587 | 0.9979389 | 1.777017
Ccfst-2 | 150 | 3 | 324.4 | 200 | 42.1 | 35.67582 | 900 | 6 | 0.279206 | 50 | 0.7669031 | 1489 | 1032 | 1243 | 1135.079 | 1197.932 | 1176.736 | 1.265364 | 0.3959527 |  |  |  | 290 | 0 | 4 |  |  | 1135.079 | 0.2785566 | 1.065797 | 0.8892783 | 1.065797 | 0.8892783 | 0.9823061 | 1.065797
Guler | 2013 | Ref: 156 | [14 empty] | Av (2) = | 1.215226
CF2.5-1 | 76.21 | 2.52 | 286 | 200 | 145 | 49.86894 | 400 | 5.248655 | 0.3216817 | 30.24206 | 0.4089471 | 752 | 657 | 732 | 743.6848 | 755.5751 | 734.7008 | 1.023546 | 0.2243552 |  |  |  | 290 | 0 | 4 |  |  | 743.6848 | 0.3210414 | 0.7128832 | 0.9105207 | 0.7128832 | 0.9105207 | 0.972373 | 0.7128832
CF2.5-2 | 76.12 | 2.51 | 286 | 200 | 145 | 49.86894 | 400 | 5.254861 | 0.3222488 | 30.32669 | 0.4100915 | 762 | 655 | 730 | 741.7082 | 753.4331 | 732.516 | 1.04025 | 0.2238172 |  |  |  | 290 | 0 | 4 |  |  | 741.7082 | 0.3216059 | 0.7086065 | 0.910803 | 0.7086065 | 0.910803 | 0.9722375 | 0.7086065
CF2.5-3 | 76.11 | 2.48 | 286 | 200 | 145 | 49.86894 | 400 | 5.255551 | 0.3230868 | 30.68952 | 0.4149977 | 774 | 654 | 728 | 740.5786 | 752.0356 | 731.0067 | 1.058814 | 0.2215395 |  |  |  | 290 | 0 | 4 |  |  | 740.5786 | 0.322436 | 0.7023382 | 0.911218 | 0.7023382 | 0.911218 | 0.9720373 | 0.7023382
CF3-1 | 76.19 | 2.99 | 278 | 200 | 145 | 49.86894 | 400 | 5.250033 | 0.3093136 | 25.48161 | 0.3349355 | 805 | 668 | 752 | 752.5297 | 768.4006 | 749.4263 | 1.074155 | 0.2540114 |  |  |  | 290 | 0 | 4 |  |  | 752.5297 | 0.3087806 | 0.8084319 | 0.9043903 | 0.8084319 | 0.9043903 | 0.9753068 | 0.8084319
CF3-2 | 75.84 | 2.99 | 278 | 200 | 145 | 49.86894 | 400 | 5.274262 | 0.310436 | 25.36455 | 0.3333969 | 796 | 663 | 746 | 746.0327 | 761.5377 | 742.5313 | 1.072009 | 0.2549985 |  |  |  | 290 | 0 | 4 |  |  | 746.0327 | 0.3099032 | 0.7994708 | 0.9049516 | 0.7994708 | 0.9049516 | 0.9750421 | 0.7994708
CF3-3 | 75.97 | 2.98 | 278 | 200 | 145 | 49.86894 | 400 | 5.265236 | 0.3102397 | 25.49329 | 0.3350891 | 801 | 664 | 748 | 748.1502 | 763.7025 | 744.6774 | 1.075633 | 0.2539133 |  |  |  | 290 | 0 | 4 |  |  | 748.1502 | 0.3097048 | 0.801051 | 0.9048524 | 0.801051 | 0.9048524 | 0.9750884 | 0.801051
CF3.3-1 | 76.18 | 3.31 | 305 | 200 | 145 | 49.86894 | 400 | 5.250722 | 0.3067402 | 23.01511 | 0.3318963 | 841 | 699 | 799 | 782.1464 | 801.4936 | 782.1878 | 1.075189 | 0.295487 |  |  |  | 290 | 0 | 4 |  |  | 782.1464 | 0.3062582 | 0.8287228 | 0.9031291 | 0.8287228 | 0.9031291 | 0.9759127 | 0.8287228
Portoles | 2013 | Ref:157 | [14 empty] | Av (7) = | 1.059942 | [5 empty] | 0
1 | 159 | 6 | 394 | 200 | 37.7 | 34.70544 | 2135 | 13.42767 | 0.6159972 | 26.5 | 0.4936643 | 1414 | 1680 | 2181 | 1776.121 | 1776.121 | 1569.787 | 0.9007593 | 0.6397588 |  |  |  | 290 | 0 | 4 |  |  | 1776.121 | 0.6151594 | 0 | 1 | 0 | 1 | 0.8838288 | 0
13 | 159 | 6 | 457 | 200 | 120.1 | 47.28108 | 2135 | 13.42767 | 0.8151874 | 26.5 | 0.5726005 | 2792 | 3051 | 3632 | 3356.277 | 3356.277 | 2641.085 | 1.057141 | 0.392691 |  |  |  | 290 | 0 | 4 |  |  | 3356.277 | 0.8137883 | 0 | 1 | 0 | 1 | 0.7869091 | 1.10319
14 | 159 | 6 | 487 | 200 | 116 | 46.82192 | 2135 | 13.42767 | 0.8183363 | 26.5 | 0.6101891 | 2193 | 3078 | 3698 | 3373.213 | 3373.213 | 2648.166 | 0.8281203 | 0.4163684 |  |  |  | 290 | 0 | 4 |  |  | 3373.213 | 0.8169416 | 0 | 1 | 0 | 1 | 0.7850575 | 1.132272
Elchalakan | 2001 | Ref: 135 | [14 empty] | Av (3) = | 0.9286736 | [5 empty] | 0
114/5.9 | 114.3 | 5.9 | 355 | 200 | 107.2 | 45.79926 | 600 | 5.249344 | 0.2808238 | 19.37288 | 0.3251713 | 1990 | 1465 | 1764 | 1597.85 | 1678.104 | 1647.789 | 1.207679 | 0.4463994 |  |  |  | 290 | 0 | 4 |  |  | 1597.85 | 0.2804752 | 1.048537 | 0.8902376 | 1.048537 | 0.8902376 | 0.9819347 | 1.048537
[16 empty] | Overall | Av (87) = | 1.094649