## Data
bn) NEW from Dong Dec '06 Long Concrete filled Circular Columns No Moment
DATA
| Notes: | (A) fcyl | = 0.8*fcu |  | (B) Ec = | 22*((fcyl + | 8)/10)^0.3
|  | (C) Sle | nderness | = SQRT( | NplR/Ncrit | ) | [6 empty] | Theory | Short | Column | Long |  |  | < add | itional | .. | .. | .. | .. | data | > | < | subsi | diary | cal | culations |  |  | >
[11 empty] | local | Test |  |  | EC4 | Chi x | Test | d | def. at
Ref. No. | Dia. | thick | Yield | Es | f cyl | Ec | Length | L/D | slender- | D/t | buckling | Nmax | Nuniax | Nu cdg | NplR | EC4 | Long EC4 | Asfy | max load | End | init.def | s2 | e2 | Ey | ecmax | eult | EC4 | Slend
| mm | mm | MPa | GPa | MPa | GPa | mm |  | ness |  | if > 1 | kN | kN | kN | kN | kN |  | Npl,Rd | mm | condit. | mm | MPa |  | GPa |  |  | Ex n | EC4xn | n10 | n20 | n1 | n2 | Chi | n10*
Bai & Li | 2006 | Ref. 103
GZJ1-1 | 219 | 7 | 273 | 200 | 38.2 | 34.81892 | 990 | 4.520548 | 0.1891424 | 31.28571 | 0.4038298 | 3278 | 2344 | 2918 | 2915.263 | 2915.263 | 1.124427 | 0.4510004 |  |  |  | 290 | 0.022 | 4 |  |  | 2533.603 | 0.1888424 | 2.01266 | 0.8444212 | 2.01266 | 0.8444212 | 1 | 2.01266
GZJ1-2 | 219 | 7 | 273 | 200 | 38.2 | 34.81892 | 990 | 4.520548 | 0.1891424 | 31.28571 | 0.4038298 | 3278 | 2344 | 2918 | 2915.263 | 2915.263 | 1.124427 | 0.4510004 |  |  |  | 290 | 0.022 | 4 |  |  | 2533.603 | 0.1888424 | 2.01266 | 0.8444212 | 2.01266 | 0.8444212 | 1 | 2.01266
GZJ1-3 | 219 | 7 | 273 | 200 | 38.2 | 34.81892 | 990 | 4.520548 | 0.1891424 | 31.28571 | 0.4038298 | 3278 | 2344 | 2918 | 2915.263 | 2915.263 | 1.124427 | 0.4510004 |  |  |  | 290 | 0.022 | 4 |  |  | 2533.603 | 0.1888424 | 2.01266 | 0.8444212 | 2.01266 | 0.8444212 | 1 | 2.01266
GZJ2-1 | 219 | 7 | 273 | 200 | 38.2 | 34.81892 | 1200 | 5.479452 | 0.2292635 | 31.28571 | 0.4038298 | 3200 | 2344 | 2918 | 2809.25 | 2791.153 | 1.14648 | 0.4680198 |  |  |  | 290 | 0.022 | 4 |  |  | 2533.603 | 0.2288999 | 1.55607 | 0.8644499 | 1.55607 | 0.8644499 | 0.9935578 | 1.55607
GZJ2-2 | 219 | 7 | 273 | 200 | 38.2 | 34.81892 | 1200 | 5.479452 | 0.2292635 | 31.28571 | 0.4038298 | 3200 | 2344 | 2918 | 2809.25 | 2791.153 | 1.14648 | 0.4680198 |  |  |  | 290 | 0.022 | 4 |  |  | 2533.603 | 0.2288999 | 1.55607 | 0.8644499 | 1.55607 | 0.8644499 | 0.9935578 | 1.55607
GZJ2-3 | 219 | 7 | 273 | 200 | 38.2 | 34.81892 | 1200 | 5.479452 | 0.2292635 | 31.28571 | 0.4038298 | 3200 | 2344 | 2918 | 2809.25 | 2791.153 | 1.14648 | 0.4680198 |  |  |  | 290 | 0.022 | 4 |  |  | 2533.603 | 0.2288999 | 1.55607 | 0.8644499 | 1.55607 | 0.8644499 | 0.9935578 | 1.55607
GZJ3-1 | 219 | 7 | 273 | 200 | 38.2 | 34.81892 | 1420 | 6.484018 | 0.2712951 | 31.28571 | 0.4038298 | 3070 | 2344 | 2918 | 2715.043 | 2671.915 | 1.148989 | 0.4842594 |  |  |  | 290 | 0.022 | 4 |  |  | 2533.603 | 0.2708649 | 1.136252 | 0.8854324 | 1.136252 | 0.8854324 | 0.9841153 | 1.136252
GZJ3-2 | 219 | 7 | 273 | 200 | 38.2 | 34.81892 | 1420 | 6.484018 | 0.2712951 | 31.28571 | 0.4038298 | 3070 | 2344 | 2918 | 2715.043 | 2671.915 | 1.148989 | 0.4842594 |  |  |  | 290 | 0.022 | 4 |  |  | 2533.603 | 0.2708649 | 1.136252 | 0.8854324 | 1.136252 | 0.8854324 | 0.9841153 | 1.136252
GZJ3-3 | 219 | 7 | 273 | 200 | 38.2 | 34.81892 | 1420 | 6.484018 | 0.2712951 | 31.28571 | 0.4038298 | 3070 | 2344 | 2918 | 2715.043 | 2671.915 | 1.148989 | 0.4842594 |  |  |  | 290 | 0.022 | 4 |  |  | 2533.603 | 0.2708649 | 1.136252 | 0.8854324 | 1.136252 | 0.8854324 | 0.9841153 | 1.136252
GZJ4-1 | 219 | 7 | 273 | 200 | 38.2 | 34.81892 | 1640 | 7.488584 | 0.3133267 | 31.28571 | 0.4038298 | 2956 | 2344 | 2918 | 2638.08 | 2570.437 | 1.149999 | 0.498387 |  |  |  | 290 | 0.022 | 4 |  |  | 2533.603 | 0.3128298 | 0.7763106 | 0.9064149 | 0.7763106 | 0.9064149 | 0.9743589 | 0.7763106
GZJ4-2 | 219 | 7 | 273 | 200 | 38.2 | 34.81892 | 1640 | 7.488584 | 0.3133267 | 31.28571 | 0.4038298 | 2956 | 2344 | 2918 | 2638.08 | 2570.437 | 1.149999 | 0.498387 |  |  |  | 290 | 0.022 | 4 |  |  | 2533.603 | 0.3128298 | 0.7763106 | 0.9064149 | 0.7763106 | 0.9064149 | 0.9743589 | 0.7763106
GZJ4-3 | 219 | 7 | 273 | 200 | 38.2 | 34.81892 | 1640 | 7.488584 | 0.3133267 | 31.28571 | 0.4038298 | 2956 | 2344 | 2918 | 2638.08 | 2570.437 | 1.149999 | 0.498387 |  |  |  | 290 | 0.022 | 4 |  |  | 2533.603 | 0.3128298 | 0.7763106 | 0.9064149 | 0.7763106 | 0.9064149 | 0.9743589 | 0.7763106
[16 empty] | No. | 12
[16 empty] | No. < 1 | 0 | 0 | No <0.2
[18 empty] | 0 | No >0.9

## Summary
bn) New Long Concrete filled Circular Columns No Moment
Summary
[7 empty] | Test | Long | Test
Ref. No. | Dia. | thick | Yield | Es | f cyl | Length | Nmax | EC4 | EC4
| mm | mm | MPa | GPa | MPa | mm | kN | kN
Bai & Li | 2006 | Ref. 103
GZJ1-1 | 219 | 7 | 273 | 200 | 38.2 | 990 | 3278 | 2915.263 | 1.124427
GZJ1-2 | 219 | 7 | 273 | 200 | 38.2 | 990 | 3278 | 2915.263 | 1.124427
GZJ1-3 | 219 | 7 | 273 | 200 | 38.2 | 990 | 3278 | 2915.263 | 1.124427
GZJ2-1 | 219 | 7 | 273 | 200 | 38.2 | 1200 | 3200 | 2791.153 | 1.14648
GZJ2-2 | 219 | 7 | 273 | 200 | 38.2 | 1200 | 3200 | 2791.153 | 1.14648
GZJ2-3 | 219 | 7 | 273 | 200 | 38.2 | 1200 | 3200 | 2791.153 | 1.14648
GZJ3-1 | 219 | 7 | 273 | 200 | 38.2 | 1420 | 3070 | 2671.915 | 1.148989
GZJ3-2 | 219 | 7 | 273 | 200 | 38.2 | 1420 | 3070 | 2671.915 | 1.148989
GZJ3-3 | 219 | 7 | 273 | 200 | 38.2 | 1420 | 3070 | 2671.915 | 1.148989
GZJ4-1 | 219 | 7 | 273 | 200 | 38.2 | 1640 | 2956 | 2570.437 | 1.149999
GZJ4-2 | 219 | 7 | 273 | 200 | 38.2 | 1640 | 2956 | 2570.437 | 1.149999
GZJ4-3 | 219 | 7 | 273 | 200 | 38.2 | 1640 | 2956 | 2570.437 | 1.149999
[8 empty] | Av (12) = | 1.142474
[8 empty] | St Dev = | 0.01096464