## Data
Long (and some short) Circular Concrete filled Columns
with end eccentricity (moment)
DATA | [17 empty] | Long without M
| Notes: | (A) fcyl | =0.8*fcu |  | (B) Ec = | 22*((fcy+ | 8)/10)^0.3
|  | (C) Sle | nderness | = SQRT( | NplR/Ncrit | ) | [7 empty] | Theory | for | Short | Column | Long |  |  |  |  | < additi | onal | .. | .. | .. | data | > | < | subsi | diary | cal | culations |  |  | >
[11 empty] | local | Test | Test |  |  |  | EC4 | Chi x | Test |  |  | d
Ref. No. | Dia. | thick | Yield | Es | f cyl | Ec | Length | L/D | slender- | D/t | buckling | Nmax | δo | Nuniax | Nu cdg | Npl,Rd | nNplR | EC4 | Long EC4 | et | eb | Asfy | End | init.def | s2 | e2 | Ey | ecmax | eult | EC4 | Slend
| mm | mm | MPa | GPa | MPa | GPa | mm |  | ness |  | if > 1 | kN | mm | kN | kN | kN | kN | kN |  | mm | mm | Npl,Rd | condit. | mm | MPa |  | GPa |  |  | Ex n | EC4xn | n10 | n20 | n1 | n2 | Chi | n10*
Neogi PK | Sen H K | Chapman | J C | 1969 | Ref. 12
M1 | 169 | 5.1 | 309 | 207 | 37.8 | 34.7282 | 3327 | 19.68639 | 0.8417353 | 33.13725 | 0.4841329 | 622 |  | 1448 | 1816 | 1560.099 | 1560.099 | 1202.839 | 0.51711 | 47.6 | 47.6 | 0.4607331 |  |  | 290 | 0.022 | 4 |  |  | 1560.099 | 0.8403701 | 0 | 1 | 0 | 1 | 0.7710018 | 1.358926
M2 | 169 | 5.26 | 309 | 207 | 36.8 | 34.49897 | 3327 | 19.68639 | 0.8350828 | 32.12928 | 0.4694065 | 702 |  | 1453 | 1831 | 1561.998 | 1561.998 | 1210.627 | 0.5798648 | 38.1 | 38.1 | 0.4712946 | [7 empty] | 1561.998 | 0.8337706 | 0 | 1 | 0 | 1 | 0.7750501 | 1.293192
M3 | 169 | 5.66 | 295 | 207 | 28.9 | 32.54847 | 3327 | 19.68639 | 0.7840485 | 29.85866 | 0.4164683 | 600 |  | 1336 | 1720 | 1421.143 | 1421.143 | 1143.581 | 0.5246676 | 47.6 | 47.6 | 0.5154026 | [7 empty] | 1421.143 | 0.7829447 | 0 | 1 | 0 | 1 | 0.8046912 | 0.8365636
M4 | 169 | 6.55 | 298 | 207 | 25.8 | 31.70281 | 3327 | 19.68639 | 0.7679329 | 25.80153 | 0.3635392 | 625 |  | 1415 | 1853 | 1488.651 | 1488.651 | 1211.029 | 0.51609 | 47.6 | 47.6 | 0.5592664 | [7 empty] | 1488.651 | 0.767011 | 0 | 1 | 0 | 1 | 0.8135081 | 0.7114967
M5 | 169 | 7.19 | 312 | 207 | 21.8 | 30.52724 | 3327 | 19.68639 | 0.7625925 | 23.50487 | 0.3467385 | 653 | 76 | 1488 | 1982 | 1549.685 | 1549.685 | 1265.118 | 0.5161574 | 47.6 | 47.6 | 0.6009197 | [7 empty] | 1549.685 | 0.7617843 | 0 | 1 | 0 | 1 | 0.8163709 | 0.6723512
M6 | 169 | 7.29 | 312 | 207 | 22.6 | 30.77082 | 3327 | 19.68639 | 0.7657001 | 23.18244 | 0.3419821 | 739 |  | 1515 | 2015 | 1578.755 | 1578.755 | 1286.226 | 0.5745493 | 38.1 | 38.1 | 0.5992991 | [7 empty] | 1578.755 | 0.7648948 | 0 | 1 | 0 | 1 | 0.8147086 | 0.6955355
M7 | 169 | 8.81 | 323 | 207 | 22.5 | 30.74062 | 3302 | 19.53846 | 0.7700605 | 19.18275 | 0.2929564 | 758 |  | 1776 | 2374 | 1837.026 | 1837.026 | 1492.325 | 0.5079322 | 47.6 | 47.6 | 0.636406 | [7 empty] | 1837.026 | 0.7694009 | 0 | 1 | 0 | 1 | 0.8123594 | 0.7297051
M8 | 140 | 9.6 | 273 | 210 | 28.2 | 32.36199 | 3327 | 23.76429 | 0.8927947 | 14.58333 | 0.1882388 | 548 |  | 1348 | 1767 | 1396.848 | 1396.848 | 1031.804 | 0.5311085 | 31.8 | 31.8 | 0.6523418 |  | -5.69 | 290 | 0.022 | 4 |  |  | 1396.848 | 0.8922261 | 0 | 1 | 0 | 1 | 0.7386662 | 1.926963
M9 | 140 | 9.75 | 273 | 210 | 18.4 | 29.4377 | 3327 | 23.76429 | 0.8605637 | 14.35897 | 0.1853428 | 548 |  | 1268 | 1690 | 1299.005 | 1299.005 | 986.3722 | 0.5555712 | 31.8 | 31.8 | 0.6927212 |  | -3.73 | 290 | 0.022 | 4 |  |  | 1299.005 | 0.8600705 | 0 | 1 | 0 | 1 | 0.7593291 | 1.563957
M10 | 141 | 5 | 293 | 207 | 29 | 32.57491 | 3327 | 23.59574 | 0.9355705 | 28.2 | 0.3906667 | 417 |  | 958 | 1237 | 1016.799 | 1016.799 | 722.0616 | 0.5775131 | 31.8 | 31.8 | 0.5246104 |  | -1.02 | 340 | 0.012 | 8 |  |  | 1016.799 | 0.9343206 | 0 | 1 | 0 | 1 | 0.7101319 | 2.455303
C5 | 127 | 1.83 | 193 | 205 | 56.7 | 38.52068 | 1410 | 11.10236 | 0.5476443 | 69.39891 | 0.6332855 | 965 |  | 715 | 781 | 816.3416 | 816.3416 | 741.8864 | 1.300738 | 6.35 | 6.35 | 0.1804309 |  | -0.48 | 342 | 0.0024 | 40 |  |  | 816.3416 | 0.5460326 | 0 | 1 | 0 | 1 | 0.9087941 | 0
C6 | 127 | 2.84 | 270 | 205 | 56.7 | 38.52068 | 1410 | 11.10236 | 0.5315327 | 44.71831 | 0.570872 | 1046 |  | 856 | 996 | 954.5454 | 954.5454 | 872.6348 | 1.198669 | 6.35 | 6.35 | 0.3071683 |  | -0.38 | 386 | 0.0027 | 19 |  |  | 954.5454 | 0.5303518 | 0 | 1 | 0 | 1 | 0.9141889 | 0
C7 | 127 | 1.73 | 193 | 205 | 48.7 | 37.02522 | 1714 | 13.49606 | 0.63695 | 73.4104 | 0.6698916 | 851 |  | 628 | 691 | 715.1611 | 715.1611 | 626.0716 | 1.35927 | 6.35 | 6.35 | 0.1927875 |  | -0.56 | 342 | 0.0024 | 40 |  |  | 715.1611 | 0.6350551 | 0 | 1 | 0 | 1 | 0.8754273 | 0.007495271
C9 | 127 | 1.78 | 193 | 205 | 34.2 | 33.8857 | 2032 | 16 | 0.6681065 | 71.34831 | 0.6510745 | 354 |  | 483 | 548 | 544.4322 | 544.4322 | 469.4167 | 0.7541274 | 15.9 | 15.9 | 0.2501211 |  |  | 342 | 0.0024 | 40 |  |  | 544.4322 | 0.6662415 | 0 | 1 | 0 | 1 | 0.8622134 | 0.1204538
C10 | 127 | 3.25 | 270 | 205 | 34.2 | 33.8857 | 2032 | 16 | 0.6591721 | 39.07692 | 0.4988543 | 526 |  | 673 | 830 | 731.1704 | 731.1704 | 633.2621 | 0.8306198 | 15.9 | 15.9 | 0.4218156 |  |  | 386 | 0.0027 | 19 |  |  | 731.1704 | 0.6579592 | 0 | 1 | 0 | 1 | 0.8660937 | 0.08723018
C11 | 127 | 1.62 | 193 | 205 | 36.2 | 34.3597 | 2032 | 16 | 0.6895145 | 78.39506 | 0.7153781 | 344 |  | 493 | 552 | 558.6254 | 558.6254 | 476.288 | 0.7222521 | 22.2 | 22.2 | 0.2259888 |  |  | 342 | 0.0024 | 40 |  |  | 558.6254 | 0.6874681 | 0 | 1 | 0 | 1 | 0.8526072 | 0.2162506
C12 | 127 | 3.25 | 270 | 205 | 36.2 | 34.3597 | 2032 | 16 | 0.6679965 | 39.07692 | 0.4988543 | 503 |  | 692 | 849 | 753.9787 | 753.9787 | 650.1269 | 0.773695 | 22.2 | 22.2 | 0.4123757 |  |  | 386 | 0.0027 | 19 |  |  | 753.9787 | 0.6667554 | 0 | 1 | 0 | 1 | 0.8622616 | 0.1225922
C8 | 127 | 3.02 | 270 | 205 | 48.7 | 37.02522 | 1714 | 13.49606 | 0.6133228 | 42.05298 | 0.5368466 | ? 804 |  | 793 | 940 | 877.2258 | 877.2258 | 776.2345 | 1.04 | 6.35 | 6.35 | 0.3460959 |  | -0.56 | 386 | 0.0027 | 19 |  |  | 877.2258 | 0.6120535 | 0 | 1 | 0 | 1 | 0.8848743 | 0
Rangan | 1992 | Ref. 35 |  |  |  | *
1 | 101.6 | 1.6 | 218 | 200 | 67.4 | 40.33054 | 808 | 7.952756 | 0.4178682 | 63.5 | 0.6545154 | 430 |  | 545 | 597 | 622.1332 | 622.1201 | 589.7832 | 0.7290815 | 10 | 10 | 0.1864858 | [7 empty] | 622.1332 | 0.4166547 | 0.1431074 | 0.9583274 | 0.002253659 | 0.9993437 | 0.9480214 | 0.1431074
2 | 101.6 | 1.6 | 218 | 200 | 67.4 | 40.33054 | 808 | 7.952756 | 0.4178682 | 63.5 | 0.6545154 | 235 |  | 545 | 597 | 622.1332 | 622.1332 | 589.7956 | 0.3984432 | 30 | 30 | 0.1864858 | [7 empty] | 622.1332 | 0.4166547 | 0.1431074 | 0.9583274 | 0 | 1 | 0.9480214 | 0.1431074
3 | 101.6 | 1.6 | 218 | 200 | 67.4 | 40.33054 | 1313 | 12.92323 | 0.6790358 | 63.5 | 0.6545154 | 350 |  | 545 | 597 | 622.1332 | 622.1332 | 533.3947 | 0.6561745 | 10 | 10 | 0.1864858 | [7 empty] | 622.1332 | 0.6770639 | 0 | 1 | 0 | 1 | 0.8573643 | 0.1673818
4 | 101.6 | 1.6 | 218 | 200 | 67.4 | 40.33054 | 1313 | 12.92323 | 0.6790358 | 63.5 | 0.6545154 | 190 |  | 545 | 597 | 622.1332 | 622.1332 | 533.3947 | 0.356209 | 30 | 30 | 0.1864858 | [7 empty] | 622.1332 | 0.6770639 | 0 | 1 | 0 | 1 | 0.8573643 | 0.1673818
5 | 101.6 | 1.6 | 218 | 200 | 67.4 | 40.33054 | 1565 | 15.40354 | 0.8093611 | 63.5 | 0.6545154 | 315 |  | 545 | 597 | 622.1332 | 622.1332 | 491.6779 | 0.6406633 | 10 | 10 | 0.1864858 | [7 empty] | 622.1332 | 0.8070107 | 0 | 1 | 0 | 1 | 0.7903098 | 1.041828
6 | 101.6 | 1.6 | 218 | 200 | 67.4 | 40.33054 | 1818 | 17.8937 | 0.9402035 | 63.5 | 0.6545154 | 280 |  | 545 | 597 | 622.1332 | 622.1332 | 439.8356 | 0.6366014 | 10 | 10 | 0.1864858 | [7 empty] | 622.1332 | 0.9374731 | 0 | 1 | 0 | 1 | 0.7069799 | 2.497296
7 | 101.6 | 1.6 | 218 | 200 | 67.4 | 40.33054 | 1818 | 17.8937 | 0.9402035 | 63.5 | 0.6545154 | 140 |  | 545 | 597 | 622.1332 | 622.1332 | 439.8356 | 0.3183007 | 30 | 30 | 0.1864858 | [7 empty] | 622.1332 | 0.9374731 | 0 | 1 | 0 | 1 | 0.7069799 | 2.497296
8 | 101.6 | 1.6 | 218 | 200 | 67.4 | 40.33054 | 2323 | 22.86417 | 1.201371 | 63.5 | 0.6545154 | 220 |  | 545 | 597 | 622.1332 | 622.1332 | 329.1904 | 0.6683063 | 10 | 10 | 0.1864858 | [7 empty] | 622.1332 | 1.197882 | 0 | 1 | 0 | 1 | 0.5291317 | 7.132851
9 | 101.6 | 1.6 | 218 | 200 | 67.4 | 40.33054 | 2323 | 22.86417 | 1.201371 | 63.5 | 0.6545154 | 126 |  | 545 | 597 | 622.1332 | 622.1332 | 329.1904 | 0.3827572 | 30 | 30 | 0.1864858 | [7 empty] | 622.1332 | 1.197882 | 0 | 1 | 0 | 1 | 0.5291317 | 7.132851
10 | 76.1 | 2.6 | 341 | 201 | 85 | 42.95043 | 1755 | 23.06176 | 1.220678 | 29.26923 | 0.4719058 | 190 |  | 490 | 581 | 540.3062 | 540.3062 | 279.3857 | 0.6800636 | 10 | 10 | 0.3648263 | [7 empty] | 540.3062 | 1.218555 | 0 | 1 | 0 | 1 | 0.5170876 | 7.599631
11 | 76.1 | 2.6 | 341 | 201 | 85 | 42.95043 | 1375 | 18.06833 | 0.9563716 | 29.26923 | 0.4719058 | 241 |  | 490 | 581 | 540.3062 | 540.3062 | 376.0019 | 0.6409542 | 10 | 10 | 0.3648263 | [7 empty] | 540.3062 | 0.9547084 | 0 | 1 | 0 | 1 | 0.6959052 | 2.732852
12 | 76.1 | 2.6 | 341 | 201 | 85 | 42.95043 | 995 | 13.0749 | 0.6920653 | 29.26923 | 0.4719058 | 279 |  | 490 | 581 | 540.3062 | 540.3062 | 460.0346 | 0.6064762 | 10 | 10 | 0.3648263 | [7 empty] | 540.3062 | 0.6908617 | 0 | 1 | 0 | 1 | 0.851433 | 0.2329866
13 | 76.1 | 2.6 | 341 | 201 | 85 | 42.95043 | 615 | 8.081472 | 0.4277589 | 29.26923 | 0.4719058 | 327 |  | 490 | 581 | 540.3062 | 540.3062 | 510.767 | 0.6402136 | 10 | 10 | 0.3648263 | [7 empty] | 540.3062 | 0.427015 | 0.1000332 | 0.9635075 | 0 | 1 | 0.9453288 | 0.1000332
14 | 76.1 | 2.6 | 341 | 201 | 85 | 42.95043 | 520 | 6.833114 | 0.3616824 | 29.26923 | 0.4719058 | 425 |  | 490 | 581 | 540.3062 | 540.3062 | 520.103 | 0.8171459 | 10 | 10 | 0.3648263 | [7 empty] | 540.3062 | 0.3610533 | 0.4366249 | 0.9305267 | 0 | 1 | 0.9626078 | 0.4366249
15 | 76.1 | 3.2 | 332 | 236 | 85 | 42.95043 | 1755 | 23.06176 | 1.106806 | 23.78125 | 0.3733038 | 185 |  | 519 | 625 | 567.6336 | 567.6336 | 335.6746 | 0.551129 | 10 | 10 | 0.4063896 | [7 empty] | 567.6336 | 1.105398 | 0 | 1 | 0 | 1 | 0.5913579 | 5.222511
16 | 76.1 | 3.2 | 332 | 236 | 85 | 42.95043 | 1375 | 18.06833 | 0.8671553 | 23.78125 | 0.3733038 | 237 |  | 519 | 625 | 567.6336 | 567.6336 | 428.6602 | 0.5528855 | 10 | 10 | 0.4063896 | [7 empty] | 567.6336 | 0.8660523 | 0 | 1 | 0 | 1 | 0.7551706 | 1.628824
17 | 76.1 | 3.2 | 332 | 236 | 85 | 42.95043 | 995 | 13.0749 | 0.6275051 | 23.78125 | 0.3733038 | 306 |  | 519 | 625 | 567.6336 | 567.6336 | 499.0981 | 0.6131059 | 10 | 10 | 0.4063896 | [7 empty] | 567.6336 | 0.6267069 | 0 | 1 | 0 | 1 | 0.8792612 | 0
18 | 76.1 | 3.2 | 332 | 236 | 85 | 42.95043 | 615 | 8.081472 | 0.3878549 | 23.78125 | 0.3733038 | 388 |  | 519 | 625 | 567.6336 | 567.6336 | 542.6316 | 0.715034 | 10 | 10 | 0.4063896 | [7 empty] | 567.6336 | 0.3873616 | 0.2846437 | 0.9436808 | 0 | 1 | 0.955954 | 0.2846437
[18 empty] | Av = | 0.5890858
Kilpatrick A E | 1994 | Ref. 39 |  |  |  | *
SC-0 | 76 | 2.2 | 300 | 167 | 57 | 38.57418 | 611 | 8.039474 | 0.4065687 | 34.54545 | 0.4900064 | 246 | 23 | 348 | 418 | 382.525 | 382.525 | 363.7998 | 0.676196 | 15 | 15 | 0.3769911 |  | 0 | 395 | 0.0035 | 1.2 |  |  | 382.525 | 0.4057153 | 0.1925501 | 0.9528577 | 0 | 1 | 0.9510486 | 0.1925501
SC-1 | 76 | 2.2 | 300 | 167 | 57 | 38.57418 | 841 | 11.06579 | 0.5596142 | 34.54545 | 0.4900064 | 208 | 22 | 348 | 418 | 382.525 | 382.525 | 346.0598 | 0.6010522 | 15 | 15 | 0.3769911 |  | 0 | 395 | 0.0035 | 1.2 |  |  | 382.525 | 0.5584396 | 0 | 1 | 0 | 1 | 0.9046724 | 0
SC-2 | 76 | 2.2 | 300 | 167 | 57 | 38.57418 | 1071 | 14.09211 | 0.7126597 | 34.54545 | 0.4900064 | 184 | 23 | 348 | 418 | 382.525 | 382.525 | 321.9777 | 0.5714682 | 15 | 15 | 0.3769911 |  | 0 | 395 | 0.0035 | 1.2 |  |  | 382.525 | 0.7111639 | 0 | 1 | 0 | 1 | 0.8417168 | 0.3412873
SC-3 | 76 | 2.2 | 300 | 167 | 57 | 38.57418 | 1286 | 16.92105 | 0.855724 | 34.54545 | 0.4900064 | 162 | 25 | 348 | 418 | 382.525 | 382.525 | 291.6214 | 0.5555148 | 15 | 15 | 0.3769911 |  | 0 | 395 | 0.0035 | 1.2 |  |  | 382.525 | 0.8539279 | 0 | 1 | 0 | 1 | 0.7623591 | 1.498612
SC-4 | 76 | 2.2 | 300 | 167 | 57 | 38.57418 | 1526 | 20.07895 | 1.015424 | 34.54545 | 0.4900064 | 141 | 27 | 348 | 418 | 382.525 | 382.525 | 250.4815 | 0.5629157 | 15 | 15 | 0.3769911 |  | 0 | 395 | 0.0035 | 1.2 |  |  | 382.525 | 1.013292 | 0 | 1 | 0 | 1 | 0.654811 | 3.609035
SC-5 | 76 | 2.2 | 300 | 167 | 57 | 38.57418 | 1756 | 23.10526 | 1.168469 | 34.54545 | 0.4900064 | 121 | 29 | 348 | 418 | 382.525 | 382.525 | 210.4694 | 0.5749053 | 15 | 15 | 0.3769911 |  | 0 | 395 | 0.0035 | 1.2 |  |  | 382.525 | 1.166017 | 0 | 1 | 0 | 1 | 0.550211 | 6.441803
SC-6 | 76 | 2.2 | 300 | 167 | 57 | 38.57418 | 1981 | 26.06579 | 1.318188 | 34.54545 | 0.4900064 | 107 | 41 | 348 | 418 | 382.525 | 382.525 | 176.0614 | 0.6077426 | 15 | 15 | 0.3769911 |  | 0 | 395 | 0.0035 | 1.2 |  |  | 382.525 | 1.315421 | 0 | 1 | 0 | 1 | 0.4602611 | 9.980356
SC-7 | 76 | 2.2 | 300 | 167 | 57 | 38.57418 | 2211 | 29.09211 | 1.471233 | 34.54545 | 0.4900064 | 96 | 42 | 348 | 418 | 382.525 | 382.525 | 147.2103 | 0.6521281 | 15 | 15 | 0.3769911 |  | 0 | 395 | 0.0035 | 1.2 |  |  | 382.525 | 1.468145 | 0 | 1 | 0 | 1 | 0.3848385 | 14.38196
SC-8 | 101.7 | 2.4 | 300 | 185 | 57 | 38.57418 | 1756 | 17.26647 | 0.8642935 | 42.375 | 0.6010638 |  |  | 582 | 686 | 644.9625 | 644.9625 | 488.224 | 0 | 5 | 5 | 0.3353352 |  | 0 | 385 | 0.0031 | 1.4 |  |  | 644.9625 | 0.8623192 | 0 | 1 | 0 | 1 | 0.7569805 | 1.5882
SC-9 | 101.7 | 2.4 | 300 | 185 | 57 | 38.57418 | 1756 | 17.26647 | 0.8642935 | 42.375 | 0.6010638 | 361 | 25 | 582 | 686 | 644.9625 | 644.9625 | 488.224 | 0.7394146 | 10 | 10 | 0.3353352 |  | 0 | 385 | 0.0031 | 1.4 |  |  | 644.9625 | 0.8623192 | 0 | 1 | 0 | 1 | 0.7569805 | 1.5882
SC-10 | 101.7 | 2.4 | 300 | 185 | 57 | 38.57418 | 1756 | 17.26647 | 0.8642935 | 42.375 | 0.6010638 | 309 | 34 | 582 | 686 | 644.9625 | 644.9625 | 488.224 | 0.6329062 | 15 | 15 | 0.3353352 |  | 0 | 385 | 0.0031 | 1.4 |  |  | 644.9625 | 0.8623192 | 0 | 1 | 0 | 1 | 0.7569805 | 1.5882
SC-11 | 101.7 | 2.4 | 300 | 185 | 57 | 38.57418 | 1756 | 17.26647 | 0.8642935 | 42.375 | 0.6010638 | 275 | 47 | 582 | 686 | 644.9625 | 644.9625 | 488.224 | 0.563266 | 20 | 20 | 0.3353352 |  | 0 | 385 | 0.0031 | 1.4 |  |  | 644.9625 | 0.8623192 | 0 | 1 | 0 | 1 | 0.7569805 | 1.5882
SC-12 | 101.7 | 2.4 | 300 | 185 | 57 | 38.57418 | 1756 | 17.26647 | 0.8642935 | 42.375 | 0.6010638 | 240 | 48 | 582 | 686 | 644.9625 | 644.9625 | 488.224 | 0.4915776 | 25 | 25 | 0.3353352 |  | 0 | 385 | 0.0031 | 1.4 |  |  | 644.9625 | 0.8623192 | 0 | 1 | 0 | 1 | 0.7569805 | 1.5882
SC-13 | 101.7 | 2.4 | 300 | 185 | 57 | 38.57418 | 1756 | 17.26647 | 0.8642935 | 42.375 | 0.6010638 | 220 | 54 | 582 | 686 | 644.9625 | 644.9625 | 488.224 | 0.4506128 | 30 | 30 | 0.3353352 |  | 0 | 385 | 0.0031 | 1.4 |  |  | 644.9625 | 0.8623192 | 0 | 1 | 0 | 1 | 0.7569805 | 1.5882
SC-14 | 101.7 | 2.4 | 300 | 185 | 57 | 38.57418 | 1756 | 17.26647 | 0.8642935 | 42.375 | 0.6010638 | 188 | 65 | 582 | 686 | 644.9625 | 644.9625 | 488.224 | 0.3850691 | 40 | 40 | 0.3353352 |  | 0 | 385 | 0.0031 | 1.4 |  |  | 644.9625 | 0.8623192 | 0 | 1 | 0 | 1 | 0.7569805 | 1.5882
SC-15 | 101.7 | 2.4 | 300 | 185 | 57 | 38.57418 | 1756 | 17.26647 | 0.8642935 | 42.375 | 0.6010638 | 158 | 80 | 582 | 686 | 644.9625 | 644.9625 | 488.224 | 0.3236219 | 50 | 50 | 0.3353352 |  | 0 | 385 | 0.0031 | 1.4 |  |  | 644.9625 | 0.8623192 | 0 | 1 | 0 | 1 | 0.7569805 | 1.5882
[18 empty] | Av = | 0.5242745
Matsui | Conf. | Singapor | e Oct. | 1995 | Ref. 40 | *
4-21 | 165.2 | 4.17 | 358.7 | 200 | 40.9 | 35.41729 | 660.8 | 4 | 0.1853578 | 39.61631 | 0.6718851 | 1265 | 5.7 | 1429 | 1777 | 1547.084 | 1547.084 | 1547.084 | 0.8176675 | 21 | 21 | 0.4368576 | [7 empty] | 1547.084 | 0.1849961 | 2.059372 | 0.8424981 | 0 | 1 | 1 | 2.059372
4-63 | 165.2 | 4.17 | 358.7 | 200 | 40.9 | 35.41729 | 660.8 | 4 | 0.1853578 | 39.61631 | 0.6718851 | 767 | 6 | 1429 | 1777 | 1547.084 | 1547.084 | 1547.084 | 0.4957715 | 63 | 63 | 0.4368576 | [7 empty] | 1547.084 | 0.1849961 | 2.059372 | 0.8424981 | 0 | 1 | 1 | 2.059372
4-105 | 165.2 | 4.17 | 358.7 | 200 | 40.9 | 35.41729 | 660.8 | 4 | 0.1853578 | 39.61631 | 0.6718851 | 558 | 12 | 1429 | 1777 | 1547.084 | 1547.084 | 1547.084 | 0.3606786 | 105 | 105 | 0.4368576 | [7 empty] | 1547.084 | 0.1849961 | 2.059372 | 0.8424981 | 0 | 1 | 1 | 2.059372
8-21 | 165.2 | 4.17 | 358.7 | 200 | 40.9 | 35.41729 | 1322 | 8.002421 | 0.3708278 | 39.61631 | 0.6718851 | 1076 | 10 | 1429 | 1777 | 1547.084 | 1547.084 | 1485.678 | 0.7242486 | 21 | 21 | 0.4368576 | [7 empty] | 1547.084 | 0.3701043 | 0.3816828 | 0.9350521 | 0 | 1 | 0.9603086 | 0.3816828
8-63 | 165.2 | 4.17 | 358.7 | 200 | 40.9 | 35.41729 | 1322 | 8.002421 | 0.3708278 | 39.61631 | 0.6718851 | 688 | 13 | 1429 | 1777 | 1547.084 | 1547.084 | 1485.678 | 0.4630883 | 63 | 63 | 0.4368576 | [7 empty] | 1547.084 | 0.3701043 | 0.3816828 | 0.9350521 | 0 | 1 | 0.9603086 | 0.3816828
8-105 | 165.2 | 4.17 | 358.7 | 200 | 40.9 | 35.41729 | 1322 | 8.002421 | 0.3708278 | 39.61631 | 0.6718851 | 448 | 13 | 1429 | 1777 | 1547.084 | 1547.084 | 1485.678 | 0.3015459 | 105 | 105 | 0.4368576 | [7 empty] | 1547.084 | 0.3701043 | 0.3816828 | 0.9350521 | 0 | 1 | 0.9603086 | 0.3816828
12-21 | 165.2 | 4.17 | 358.7 | 200 | 40.9 | 35.41729 | 1982 | 11.99758 | 0.5559612 | 39.61631 | 0.6718851 | 937 | 12 | 1429 | 1777 | 1547.084 | 1547.084 | 1401.566 | 0.6685378 | 21 | 21 | 0.4368576 | [7 empty] | 1547.084 | 0.5548765 | 0 | 1 | 0 | 1 | 0.9059408 | 0
12-63 | 165.2 | 4.17 | 358.7 | 200 | 40.9 | 35.41729 | 1982 | 11.99758 | 0.5559612 | 39.61631 | 0.6718851 | 578 | 20 | 1429 | 1777 | 1547.084 | 1547.084 | 1401.566 | 0.4123958 | 63 | 63 | 0.4368576 | [7 empty] | 1547.084 | 0.5548765 | 0 | 1 | 0 | 1 | 0.9059408 | 0
12-105 | 165.2 | 4.17 | 358.7 | 200 | 40.9 | 35.41729 | 1982 | 11.99758 | 0.5559612 | 39.61631 | 0.6718851 | 400 | 22 | 1429 | 1777 | 1547.084 | 1547.084 | 1401.566 | 0.285395 | 105 | 105 | 0.4368576 | [7 empty] | 1547.084 | 0.5548765 | 0 | 1 | 0 | 1 | 0.9059408 | 0
18-21 | 165.2 | 4.17 | 358.7 | 200 | 40.9 | 35.41729 | 2974 | 18.00242 | 0.8342223 | 39.61631 | 0.6718851 | 767 | 20 | 1429 | 1777 | 1547.084 | 1547.084 | 1199.873 | 0.6392344 | 21 | 21 | 0.4368576 | [7 empty] | 1547.084 | 0.8325947 | 0 | 1 | 0 | 1 | 0.7755708 | 1.281634
18-63 | 165.2 | 4.17 | 358.7 | 200 | 40.9 | 35.41729 | 2974 | 18.00242 | 0.8342223 | 39.61631 | 0.6718851 | 468 | 35 | 1429 | 1777 | 1547.084 | 1547.084 | 1199.873 | 0.3900413 | 63 | 63 | 0.4368576 | [7 empty] | 1547.084 | 0.8325947 | 0 | 1 | 0 | 1 | 0.7755708 | 1.281634
18-105 | 165.2 | 4.17 | 358.7 | 200 | 40.9 | 35.41729 | 2974 | 18.00242 | 0.8342223 | 39.61631 | 0.6718851 | 319 | 40 | 1429 | 1777 | 1547.084 | 1547.084 | 1199.873 | 0.2658615 | 105 | 105 | 0.4368576 | [7 empty] | 1547.084 | 0.8325947 | 0 | 1 | 0 | 1 | 0.7755708 | 1.281634
24-21 | 165.2 | 4.17 | 358.7 | 200 | 40.9 | 35.41729 | 3965 | 24.00121 | 1.112203 | 39.61631 | 0.6718851 | 618 | 30 | 1429 | 1777 | 1547.084 | 1547.084 | 909.1956 | 0.6797217 | 21 | 21 | 0.4368576 | [7 empty] | 1547.084 | 1.110033 | 0 | 1 | 0 | 1 | 0.5876835 | 5.311333
24-63 | 165.2 | 4.17 | 358.7 | 200 | 40.9 | 35.41729 | 3965 | 24.00121 | 1.112203 | 39.61631 | 0.6718851 | 350 | 51 | 1429 | 1777 | 1547.084 | 1547.084 | 909.1956 | 0.3849557 | 63 | 63 | 0.4368576 | [7 empty] | 1547.084 | 1.110033 | 0 | 1 | 0 | 1 | 0.5876835 | 5.311333
24-105 | 165.2 | 4.17 | 358.7 | 200 | 40.9 | 35.41729 | 3965 | 24.00121 | 1.112203 | 39.61631 | 0.6718851 | 280 | 57 | 1429 | 1777 | 1547.084 | 1547.084 | 909.1956 | 0.3079645 | 105 | 105 | 0.4368576 | [7 empty] | 1547.084 | 1.110033 | 0 | 1 | 0 | 1 | 0.5876835 | 5.311333
30-21 | 165.2 | 4.17 | 358.7 | 200 | 40.9 | 35.41729 | 4956 | 30 | 1.390183 | 39.61631 | 0.6718851 | 478 | 43 | 1429 | 1777 | 1547.084 | 1547.084 | 653.9986 | 0.7308884 | 21 | 21 | 0.4368576 | [7 empty] | 1547.084 | 1.387471 | 0 | 1 | 0 | 1 | 0.42273 | 11.95808
30-63 | 165.2 | 4.17 | 358.7 | 200 | 40.9 | 35.41729 | 4956 | 30 | 1.390183 | 39.61631 | 0.6718851 | 319 | 66 | 1429 | 1777 | 1547.084 | 1547.084 | 653.9986 | 0.4877686 | 63 | 63 | 0.4368576 | [7 empty] | 1547.084 | 1.387471 | 0 | 1 | 0 | 1 | 0.42273 | 11.95808
30-105 | 165.2 | 4.17 | 358.7 | 200 | 40.9 | 35.41729 | 4956 | 30 | 1.390183 | 39.61631 | 0.6718851 | 270 | 90 | 1429 | 1777 | 1547.084 | 1547.084 | 653.9986 | 0.4128449 | 105 | 105 | 0.4368576 | [7 empty] | 1547.084 | 1.387471 | 0 | 1 | 0 | 1 | 0.42273 | 11.95808
[6 empty] | * | [11 empty] | Av = | 0.4904783
Johansson | et al | ASCCS-6 | 2000 | p427 | end ecc | =10 mm | Ref. 58
LFE | 159 | 4.5 | 433 | 206 | 64.5 | 39.85879 | 2696 | 16.95597 | 0.8919305 | 35.33333 | 0.7233727 | 1230 | 20 | 1915 | 2346 | 2085.564 | 2085.564 | 1541.713 | 0.7978139 | 10 | 10 | 0.414877 | [7 empty] | 2085.564 | 0.8902405 | 0 | 1 | 0 | 1 | 0.7392306 | 1.903529
LFC | 159 | 4.5 | 433 | 206 | 64.5 | 39.85879 | 2716 | 17.08176 | 0.8985472 | 35.33333 | 0.7233727 | 1220 | 20 | 1915 | 2346 | 2085.564 | 2085.564 | 1532.674 | 0.7959947 | 10 | 10 | 0.414877 | [7 empty] | 2085.564 | 0.8968446 | 0 | 1 | 0 | 1 | 0.7348963 | 1.981989
[18 empty] | Av = | 0.8
Gopal & Manoh. | 2003 | (B=fibre RC) |  | Ref. 67 | * | *
A1 | 76 | 2 | 275 | 205 | 41.6 | 35.56863 | 645 | 8.486842 | 0.3668555 | 38 | 0.4940898 | 290 | 4 | 272 | 331 | 297.2374 | 300.621 | 288.9901 | 1.003495 | 15 | 15 | 0.3967328 | [7 empty] | 297.2374 | 0.3661726 | 0.4052071 | 0.9330863 | 0.4052071 | 0.9330863 | 0.9613105 | 0.4052071
A2 | 76 | 2 | 275 | 205 | 41.6 | 35.56863 | 875 | 11.51316 | 0.4976722 | 38 | 0.4940898 | 267 | 6 | 272 | 331 | 297.2374 | 297.0293 | 274.7502 | 0.9717917 | 15 | 15 | 0.3967328 | [7 empty] | 297.2374 | 0.4967458 | 0 | 0.9983729 | 0 | 0.9983729 | 0.9249936 | 0
A3 | 76 | 2 | 275 | 205 | 41.6 | 35.56863 | 1105 | 14.53947 | 0.6284889 | 38 | 0.4940898 | 245 | 10 | 272 | 331 | 297.2374 | 297.2374 | 261.2317 | 0.9378648 | 15 | 15 | 0.3967328 | [7 empty] | 297.2374 | 0.627319 | 0 | 1 | 0 | 1 | 0.8788654 | 0
A4 | 76 | 2 | 275 | 205 | 41.6 | 35.56863 | 1330 | 17.5 | 0.7564617 | 38 | 0.4940898 | 226 | 12 | 272 | 331 | 297.2374 | 297.2374 | 243.622 | 0.9276665 | 15 | 15 | 0.3967328 | [7 empty] | 297.2374 | 0.7550536 | 0 | 1 | 0 | 1 | 0.8196211 | 0.6233095
A5 | 76 | 2 | 275 | 205 | 41.6 | 35.56863 | 1555 | 20.46053 | 0.8844346 | 38 | 0.4940898 | 206 | 15 | 272 | 331 | 297.2374 | 297.2374 | 221.1752 | 0.9313884 | 15 | 15 | 0.3967328 | [7 empty] | 297.2374 | 0.8827883 | 0 | 1 | 0 | 1 | 0.7441028 | 1.816774
A6 | 76 | 2 | 275 | 205 | 41.6 | 35.56863 | 1785 | 23.48684 | 1.015251 | 38 | 0.4940898 | 185 | 18 | 272 | 331 | 297.2374 | 297.2374 | 194.6702 | 0.9503253 | 15 | 15 | 0.3967328 | [7 empty] | 297.2374 | 1.013361 | 0 | 1 | 0 | 1 | 0.6549317 | 3.610137
A8 | 76 | 2 | 275 | 205 | 41.6 | 35.56863 | 1555 | 20.46053 | 0.8844346 | 38 | 0.4940898 | 130 | 18 | 272 | 331 | 297.2374 | 297.2374 | 221.1752 | 0.5877694 | 25 | 25 | 0.3967328 | [7 empty] | 297.2374 | 0.8827883 | 0 | 1 | 0 | 1 | 0.7441028 | 1.816774
B1 | 76 | 2 | 275 | 205 | 41.6 | 35.56863 | 645 | 8.486842 | 0.3668555 | 38 | 0.4940898 | 275 | 3.5 | 272 | 331 | 297.2374 | 300.621 | 288.9901 | 0.9515897 | 15 | 15 | 0.3967328 | [7 empty] | 297.2374 | 0.3661726 | 0.4052071 | 0.9330863 | 0.4052071 | 0.9330863 | 0.9613105 | 0.4052071
B2 | 76 | 2 | 275 | 205 | 41.6 | 35.56863 | 875 | 11.51316 | 0.4976722 | 38 | 0.4940898 | 255 | 4.5 | 272 | 331 | 297.2374 | 297.0293 | 274.7502 | 0.9281157 | 15 | 15 | 0.3967328 | [7 empty] | 297.2374 | 0.4967458 | 0 | 0.9983729 | 0 | 0.9983729 | 0.9249936 | 0
B3 | 76 | 2 | 275 | 205 | 41.6 | 35.56863 | 1105 | 14.53947 | 0.6284889 | 38 | 0.4940898 | 235 | 7.5 | 272 | 331 | 297.2374 | 297.2374 | 261.2317 | 0.8995847 | 15 | 15 | 0.3967328 | [7 empty] | 297.2374 | 0.627319 | 0 | 1 | 0 | 1 | 0.8788654 | 0
B4 | 76 | 2 | 275 | 205 | 41.6 | 35.56863 | 1330 | 17.5 | 0.7564617 | 38 | 0.4940898 | 218 | 8 | 272 | 331 | 297.2374 | 297.2374 | 243.622 | 0.8948288 | 15 | 15 | 0.3967328 | [7 empty] | 297.2374 | 0.7550536 | 0 | 1 | 0 | 1 | 0.8196211 | 0.6233095
B5 | 76 | 2 | 275 | 205 | 41.6 | 35.56863 | 1555 | 20.46053 | 0.8844346 | 38 | 0.4940898 | 206 | 8.5 | 272 | 331 | 297.2374 | 297.2374 | 221.1752 | 0.9313884 | 15 | 15 | 0.3967328 | [7 empty] | 297.2374 | 0.8827883 | 0 | 1 | 0 | 1 | 0.7441028 | 1.816774
B6 | 76 | 2 | 275 | 205 | 41.6 | 35.56863 | 1785 | 23.48684 | 1.015251 | 38 | 0.4940898 | 195 | 9 | 272 | 331 | 297.2374 | 297.2374 | 194.6702 | 1.001694 | 15 | 15 | 0.3967328 | [7 empty] | 297.2374 | 1.013361 | 0 | 1 | 0 | 1 | 0.6549317 | 3.610137
B8 | 76 | 2 | 275 | 205 | 41.6 | 35.56863 | 1555 | 20.46053 | 0.8844346 | 38 | 0.4940898 | 140 | 9 | 272 | 331 | 297.2374 | 297.2374 | 221.1752 | 0.6329824 | 25 | 25 | 0.3967328 | [7 empty] | 297.2374 | 0.8827883 | 0 | 1 | 0 | 1 | 0.7441028 | 1.816774
C1 | 76 | 2 | 275 | 206 | 0.1 | 0.1 | 1555 | 20.46053 | 0.6916713 | 38 | 0.4940898 | 98 | 12 | 128 | 187 | 128.27 | 128.27 | 109.2366 | 0.8971352 | 15 | 15 | 0.7022384 | [7 empty] | 128.27 | 0.6916662 | 0 | 1 | 0 | 1 | 0.8516148 | 0.2370113
C2 | 76 | 2 | 275 | 206 | 0.1 | 0.1 | 1330 | 17.5 | 0.5915902 | 38 | 0.4940898 | 118 | 8 | 128 | 187 | 128.27 | 128.27 | 114.5648 | 1.029985 | 15 | 15 | 0.7022384 | [7 empty] | 128.27 | 0.5915858 | 0 | 1 | 0 | 1 | 0.8931539 | 0
C3 | 76 | 2 | 275 | 206 | 0.1 | 0.1 | 1105 | 14.53947 | 0.4915092 | 38 | 0.4940898 | 137 | 4 | 128 | 187 | 128.27 | 127.7269 | 118.3885 | 1.157207 | 15 | 15 | 0.7022384 | [7 empty] | 128.27 | 0.4915055 | 0 | 0.9957528 | 0 | 0.9957528 | 0.9268875 | 0
[18 empty] | Av = | 0.8964632
Baochun C. & | Hiroshi | ASSCCA'3 p973 |  | 2003 | Ref. 66 | *
A2 | 219 | 6 | 325 | 196 | 56.1 | 38.41316 | 1000 | 4.56621 | 0.2227838 | 36.5 | 0.5608747 | 2450 |  | 2910 | 3507 | 3192.823 | 3499.222 | 3481.698 | 0.7036797 | 25 | 25 | 0.3825541 | [7 empty] | 3192.823 | 0.2223468 | 1.627032 | 0.8611734 | 1.627032 | 0.8611734 | 0.994992 | 1.627032
A3 | 219 | 6 | 325 | 196 | 59.4 | 38.99605 | 1000 | 4.56621 | 0.226086 | 36.5 | 0.5608747 | 1862 |  | 3004 | 3601 | 3303.88 | 3601.691 | 3581.024 | 0.519963 | 50 | 50 | 0.3725679 | [7 empty] | 3303.88 | 0.225638 | 1.59121 | 0.862819 | 1.59121 | 0.862819 | 0.9942618 | 1.59121
A4 | 219 | 6 | 325 | 196 | 58 | 38.75126 | 1000 | 4.56621 | 0.2246925 | 36.5 | 0.5608747 | 1333 |  | 2964 | 3561 | 3256.765 | 3558.186 | 3538.866 | 0.3766744 | 75 | 75 | 0.3767529 | [7 empty] | 3256.765 | 0.2242492 | 1.606281 | 0.8621246 | 1.606281 | 0.8621246 | 0.9945701 | 1.606281
A5 | 219 | 6 | 325 | 196 | 54.1 | 38.04961 | 1000 | 4.56621 | 0.2207521 | 36.5 | 0.5608747 | 960 |  | 2852 | 3450 | 3125.516 | 3437.252 | 3421.581 | 0.280572 | 100 | 100 | 0.3888745 | [7 empty] | 3125.516 | 0.220322 | 1.649254 | 0.860161 | 1.649254 | 0.860161 | 0.9954408 | 1.649254
A6 | 219 | 6 | 325 | 196 | 54.1 | 38.04961 | 1000 | 4.56621 | 0.2207521 | 36.5 | 0.5608747 | 770 |  | 2852 | 3450 | 3125.516 | 3437.252 | 3421.581 | 0.2250422 | 125 | 125 | 0.3888745 | [7 empty] | 3125.516 | 0.220322 | 1.649254 | 0.860161 | 1.649254 | 0.860161 | 0.9954408 | 1.649254
B2 | 219 | 4 | 325 | 196 | 48.3 | 36.94666 | 1000 | 4.56621 | 0.2238363 | 54.75 | 0.8413121 | 1646 |  | 2314 | 2728 | 2566.967 | 2781.104 | 2766.529 | 0.5949693 | 25 | 25 | 0.3278634 | [7 empty] | 2566.967 | 0.2232645 | 1.617007 | 0.8616322 | 1.617007 | 0.8616322 | 0.9947594 | 1.617007
B3 | 219 | 4 | 325 | 196 | 49.3 | 37.14232 | 1000 | 4.56621 | 0.2251112 | 54.75 | 0.8413121 | 1236 |  | 2343 | 2758 | 2601.934 | 2813.759 | 2798.219 | 0.4417095 | 50 | 50 | 0.3242971 | [7 empty] | 2601.934 | 0.2245343 | 1.603181 | 0.8622672 | 1.603181 | 0.8622672 | 0.9944775 | 1.603181
B4 | 219 | 4 | 325 | 196 | 49.3 | 37.14232 | 1000 | 4.56621 | 0.2251112 | 54.75 | 0.8413121 | 987 |  | 2343 | 2758 | 2601.934 | 2813.759 | 2798.219 | 0.3527243 | 75 | 75 | 0.3242971 | [7 empty] | 2601.934 | 0.2245343 | 1.603181 | 0.8622672 | 1.603181 | 0.8622672 | 0.9944775 | 1.603181
B5 | 219 | 4 | 325 | 196 | 48.3 | 36.94666 | 1000 | 4.56621 | 0.2238363 | 54.75 | 0.8413121 | 669 |  | 2314 | 2728 | 2566.967 | 2781.104 | 2766.529 | 0.2418192 | 100 | 100 | 0.3278634 | [7 empty] | 2566.967 | 0.2232645 | 1.617007 | 0.8616322 | 1.617007 | 0.8616322 | 0.9947594 | 1.617007
B6 | 219 | 4 | 325 | 196 | 48.3 | 36.94666 | 1000 | 4.56621 | 0.2238363 | 54.75 | 0.8413121 | 579 |  | 2314 | 2728 | 2566.967 | 2781.104 | 2766.529 | 0.2092875 | 125 | 125 | 0.3278634 | [7 empty] | 2566.967 | 0.2232645 | 1.617007 | 0.8616322 | 1.617007 | 0.8616322 | 0.9947594 | 1.617007
C2 | 219 | 4 | 325 | 196 | 54.2 | 38.06798 | 1000 | 4.56621 | 0.2312218 | 54.75 | 0.8413121 | 1695 |  | 2489 | 2904 | 2773.271 | 2974.171 | 2953.719 | 0.5738528 | 25 | 25 | 0.3079929 | [7 empty] | 2773.271 | 0.2306207 | 1.537678 | 0.8653103 | 1.537678 | 0.8653103 | 0.9931234 | 1.537678
C3 | 219 | 4 | 325 | 196 | 54.2 | 38.06798 | 1000 | 4.56621 | 0.2312218 | 54.75 | 0.8413121 | 1521 |  | 2489 | 2904 | 2773.271 | 2974.171 | 2953.719 | 0.514944 | 50 | 50 | 0.3079929 | [7 empty] | 2773.271 | 0.2306207 | 1.537678 | 0.8653103 | 1.537678 | 0.8653103 | 0.9931234 | 1.537678
C4 | 219 | 4 | 325 | 196 | 52 | 37.65894 | 1000 | 4.56621 | 0.2285057 | 54.75 | 0.8413121 | 1017 |  | 2424 | 2838 | 2696.344 | 2902.068 | 2883.86 | 0.3526524 | 75 | 75 | 0.3151555 | [7 empty] | 2696.344 | 0.2279153 | 1.566639 | 0.8639576 | 1.566639 | 0.8639576 | 0.9937258 | 1.566639
C5 | 219 | 4 | 325 | 196 | 54.1 | 38.04961 | 1000 | 4.56621 | 0.2310993 | 54.75 | 0.8413121 | 825 |  | 2486 | 2901 | 2769.774 | 2970.891 | 2950.542 | 0.2796096 | 100 | 100 | 0.3083114 | [7 empty] | 2769.774 | 0.2304986 | 1.538979 | 0.8652493 | 1.538979 | 0.8652493 | 0.9931506 | 1.538979
C6 | 219 | 4 | 325 | 196 | 54.1 | 38.04961 | 1000 | 4.56621 | 0.2310993 | 54.75 | 0.8413121 |  |  | 2486 | 2901 | 2769.774 | 2970.891 | 2950.542 |  | 125 | 125 | 0.3083114 | [7 empty] | 2769.774 | 0.2304986 | 1.538979 | 0.8652493 | 1.538979 | 0.8652493 | 0.9931506 | 1.538979
[18 empty] | Av = | 0.4048214
[6 empty] | * | [11 empty] | OA Av= | 0.5784451
Han & Yao | 2004 | compaction | sc=flow | h=hsnd | v=vib. | Ref. 77
lcsc2-1 | 200 | 3 | 303.5 | 206.5 | 46.8 | 36.64855 | 2000 | 10 | 0.483846 | 66.66667 | 0.9566588 | 1215 |  | 1739 | 2008 | 1946.875 | 1941.944 | 1804.48 | 0.6733243 | 30 | 30 | 0.2849024 | [7 empty] | 1946.875 | 0.4824968 | 0 | 0.9912484 | 0 | 0.9912484 | 0.9292131 | 0
lcsc2-2 | 200 | 3 | 303.5 | 206.5 | 46.8 | 36.64855 | 2000 | 10 | 0.483846 | 66.66667 | 0.9566588 | 1132 |  | 1739 | 2008 | 1946.875 | 1941.944 | 1804.48 | 0.6273276 | 30 | 30 | 0.2849024 | [7 empty] | 1946.875 | 0.4824968 | 0 | 0.9912484 | 0 | 0.9912484 | 0.9292131 | 0
lch2-1 | 200 | 3 | 303.5 | 206.5 | 46.8 | 36.64855 | 2000 | 10 | 0.483846 | 66.66667 | 0.9566588 | 1291 |  | 1739 | 2008 | 1946.875 | 1941.944 | 1804.48 | 0.7154417 | 30 | 30 | 0.2849024 | [7 empty] | 1946.875 | 0.4824968 | 0 | 0.9912484 | 0 | 0.9912484 | 0.9292131 | 0
lch2-2 | 200 | 3 | 303.5 | 206.5 | 46.8 | 36.64855 | 2000 | 10 | 0.483846 | 66.66667 | 0.9566588 | 1234 |  | 1739 | 2008 | 1946.875 | 1941.944 | 1804.48 | 0.6838536 | 30 | 30 | 0.2849024 | [7 empty] | 1946.875 | 0.4824968 | 0 | 0.9912484 | 0 | 0.9912484 | 0.9292131 | 0
lcv2 | 200 | 3 | 303.5 | 206.5 | 46.8 | 36.64855 | 2000 | 10 | 0.483846 | 66.66667 | 0.9566588 | 1280 |  | 1739 | 2008 | 1946.875 | 1941.944 | 1804.48 | 0.7093457 | 30 | 30 | 0.2849024 | [7 empty] | 1946.875 | 0.4824968 | 0 | 0.9912484 | 0 | 0.9912484 | 0.9292131 | 0
Tang (new) | 1978 | from Ma |  |  |  | *
P-78-2 | 106 | 3 | 298.9 | 200 | 37.1 | 34.56811 | 418 | 3.943396 | 0.1695231 | 35.33333 | 0.4993444 | 602.7 |  | 538 | 670 | 581.5405 | 683.4514 | 683.4514 | 0.8818477 | 7 | 7 | 0.4456851 | [7 empty] | 581.5405 | 0.1692265 | 2.256149 | 0.8346133 | 2.256149 | 0.8346133 | 1 | 2.256149
P-78-3 | 106 | 3 | 298.9 | 200 | 37.1 | 34.56811 | 418 | 3.943396 | 0.1695231 | 35.33333 | 0.4993444 | 531.16 |  | 538 | 670 | 581.5405 | 683.4514 | 683.4514 | 0.7771731 | 14 | 14 | 0.4456851 | [7 empty] | 581.5405 | 0.1692265 | 2.256149 | 0.8346133 | 2.256149 | 0.8346133 | 1 | 2.256149
P-78-4 | 106 | 3 | 298.9 | 200 | 37.1 | 34.56811 | 418 | 3.943396 | 0.1695231 | 35.33333 | 0.4993444 | 404.74 |  | 538 | 670 | 581.5405 | 683.4514 | 683.4514 | 0.5922002 | 24 | 24 | 0.4456851 | [7 empty] | 581.5405 | 0.1692265 | 2.256149 | 0.8346133 | 2.256149 | 0.8346133 | 1 | 2.256149
P-78-5 | 106 | 3 | 298.9 | 200 | 37.1 | 34.56811 | 418 | 3.943396 | 0.1695231 | 35.33333 | 0.4993444 | 344.96 |  | 538 | 670 | 581.5405 | 683.4514 | 683.4514 | 0.5047323 | 32 | 32 | 0.4456851 | [7 empty] | 581.5405 | 0.1692265 | 2.256149 | 0.8346133 | 2.256149 | 0.8346133 | 1 | 2.256149
P-78-6 | 106 | 3 | 298.9 | 200 | 37.1 | 34.56811 | 418 | 3.943396 | 0.1695231 | 35.33333 | 0.4993444 | 255.78 |  | 538 | 670 | 581.5405 | 683.4514 | 683.4514 | 0.3742476 | 45 | 45 | 0.4456851 | [7 empty] | 581.5405 | 0.1692265 | 2.256149 | 0.8346133 | 2.256149 | 0.8346133 | 1 | 2.256149
P-78-7 | 106 | 3 | 298.9 | 200 | 37.1 | 34.56811 | 418 | 3.943396 | 0.1695231 | 35.33333 | 0.4993444 | 199.92 |  | 538 | 670 | 581.5405 | 683.4514 | 683.4514 | 0.2925153 | 60 | 60 | 0.4456851 | [7 empty] | 581.5405 | 0.1692265 | 2.256149 | 0.8346133 | 2.256149 | 0.8346133 | 1 | 2.256149
P-78-8 | 106 | 3 | 298.9 | 200 | 37.1 | 34.56811 | 1353 | 12.76415 | 0.5487196 | 35.33333 | 0.4993444 | 283.22 |  | 538 | 670 | 581.5405 | 581.5405 | 528.2876 | 0.5361095 | 24 | 24 | 0.4456851 | [7 empty] | 581.5405 | 0.5477595 | 0 | 1 | 0 | 1 | 0.9084279 | 0
P-78-9 | 106 | 3 | 298.9 | 200 | 37.1 | 34.56811 | 1500 | 14.15094 | 0.6083366 | 35.33333 | 0.4993444 | 279.3 |  | 538 | 670 | 581.5405 | 581.5405 | 515.7147 | 0.5415786 | 24 | 24 | 0.4456851 | [7 empty] | 581.5405 | 0.6072721 | 0 | 1 | 0 | 1 | 0.8868078 | 0
Zhou (new) | 1983 | from ma |  |  |  | *
ZH1 | 132 | 5 | 291.06 | 200 | 24.8 | 31.41846 | 2040 | 15.45455 | 0.603 | 26.4 | 0.3633089 | 813.4 |  | 827 | 1083 | 870.5476 | 870.5476 | 773.7902 | 1.051189 | 5 | 5 | 0.5572472 | [7 empty] | 870.5476 | 0.602668 | 0 | 1 | 0 | 1 | 0.8888545 | 0
ZH2 | 132 | 5 | 291.06 | 200 | 24.8 | 31.41846 | 2040 | 15.45455 | 0.603 | 26.4 | 0.3633089 | 475.2 |  | 827 | 1083 | 870.5476 | 870.5476 | 773.7902 | 0.61412 | 18 | 18 | 0.5572472 | [7 empty] | 870.5476 | 0.602668 | 0 | 1 | 0 | 1 | 0.8888545 | 0
ZH3 | 132 | 5 | 291.06 | 200 | 24.8 | 31.41846 | 2040 | 15.45455 | 0.603 | 26.4 | 0.3633089 | 529.2 |  | 827 | 1083 | 870.5476 | 870.5476 | 773.7902 | 0.6839064 | 30 | 30 | 0.5572472 | [7 empty] | 870.5476 | 0.602668 | 0 | 1 | 0 | 1 | 0.8888545 | 0
ZH6 | 132 | 5 | 291.06 | 200 | 24.8 | 31.41846 | 2040 | 15.45455 | 0.603 | 26.4 | 0.3633089 | 286.16 |  | 827 | 1083 | 870.5476 | 870.5476 | 773.7902 | 0.369816 | 60 | 60 | 0.5572472 | [7 empty] | 870.5476 | 0.602668 | 0 | 1 | 0 | 1 | 0.8888545 | 0
ZS1 | 108 | 4.6 | 291.06 | 200 | 24.8 | 31.41846 | 2040 | 18.88889 | 0.735 | 23.47826 | 0.3231008 | 343 |  | 597 | 785 | 625.0535 | 625.0535 | 519.2278 | 0.6605964 | 20 | 20 | 0.5786878 | [7 empty] | 625.0535 | 0.7346271 | 0 | 1 | 0 | 1 | 0.8306933 | 0.4839073
ZS2 | 108 | 4.6 | 291.06 | 200 | 24.8 | 31.41846 | 2040 | 18.88889 | 0.735 | 23.47826 | 0.3231008 | 333.2 |  | 597 | 785 | 625.0535 | 625.0535 | 519.2278 | 0.6417222 | 20 | 20 | 0.5786878 | [7 empty] | 625.0535 | 0.7346271 | 0 | 1 | 0 | 1 | 0.8306933 | 0.4839073
ZS3 | 108 | 4.6 | 291.06 | 200 | 24.8 | 31.41846 | 2040 | 18.88889 | 0.735 | 23.47826 | 0.3231008 | 292.04 |  | 597 | 785 | 625.0535 | 625.0535 | 519.2278 | 0.5624507 | 30 | 30 | 0.5786878 | [7 empty] | 625.0535 | 0.7346271 | 0 | 1 | 0 | 1 | 0.8306933 | 0.4839073
ZS4 | 108 | 4.6 | 291.06 | 200 | 24.8 | 31.41846 | 2040 | 18.88889 | 0.735 | 23.47826 | 0.3231008 | 264.6 |  | 597 | 785 | 625.0535 | 625.0535 | 519.2278 | 0.509603 | 30 | 30 | 0.5786878 | [7 empty] | 625.0535 | 0.7346271 | 0 | 1 | 0 | 1 | 0.8306933 | 0.4839073
ZS5 | 108 | 4.6 | 291.06 | 200 | 24.8 | 31.41846 | 2040 | 18.88889 | 0.735 | 23.47826 | 0.3231008 | 192.08 |  | 597 | 785 | 625.0535 | 625.0535 | 519.2278 | 0.369934 | 49.4 | 49.4 | 0.5786878 | [7 empty] | 625.0535 | 0.7346271 | 0 | 1 | 0 | 1 | 0.8306933 | 0.4839073
ZS6 | 108 | 4.6 | 291.06 | 200 | 24.8 | 31.41846 | 2040 | 18.88889 | 0.735 | 23.47826 | 0.3231008 | 197.96 |  | 597 | 785 | 625.0535 | 625.0535 | 519.2278 | 0.3812585 | 52.5 | 52.5 | 0.5786878 | [7 empty] | 625.0535 | 0.7346271 | 0 | 1 | 0 | 1 | 0.8306933 | 0.4839073
ZS7 | 108 | 4.6 | 291.06 | 200 | 24.8 | 31.41846 | 2040 | 18.88889 | 0.735 | 23.47826 | 0.3231008 | 170.52 |  | 597 | 785 | 625.0535 | 625.0535 | 519.2278 | 0.3284108 | 59.28 | 59.28 | 0.5786878 | [7 empty] | 625.0535 | 0.7346271 | 0 | 1 | 0 | 1 | 0.8306933 | 0.4839073
ZS8 | 108 | 4.6 | 291.06 | 200 | 24.8 | 31.41846 | 2040 | 18.88889 | 0.735 | 23.47826 | 0.3231008 | 171.5 |  | 597 | 785 | 625.0535 | 625.0535 | 519.2278 | 0.3302982 | 59.28 | 59.28 | 0.5786878 | [7 empty] | 625.0535 | 0.7346271 | 0 | 1 | 0 | 1 | 0.8306933 | 0.4839073
ZS9 | 108 | 4.6 | 291.06 | 200 | 24.8 | 31.41846 | 2040 | 18.88889 | 0.735 | 23.47826 | 0.3231008 | 176.4 |  | 597 | 785 | 625.0535 | 625.0535 | 519.2278 | 0.3397353 | 69.16 | 69.16 | 0.5786878 | [7 empty] | 625.0535 | 0.7346271 | 0 | 1 | 0 | 1 | 0.8306933 | 0.4839073
ZS11 | 108 | 4.6 | 291.06 | 200 | 24.8 | 31.41846 | 2040 | 18.88889 | 0.735 | 23.47826 | 0.3231008 | 145.04 |  | 597 | 785 | 625.0535 | 625.0535 | 519.2278 | 0.2793379 | 74.1 | 74.1 | 0.5786878 | [7 empty] | 625.0535 | 0.7346271 | 0 | 1 | 0 | 1 | 0.8306933 | 0.4839073
ZS12 | 108 | 4.6 | 291.06 | 200 | 24.8 | 31.41846 | 2040 | 18.88889 | 0.735 | 23.47826 | 0.3231008 | 162.68 |  | 597 | 785 | 625.0535 | 625.0535 | 519.2278 | 0.3133114 | 74.1 | 74.1 | 0.5786878 | [7 empty] | 625.0535 | 0.7346271 | 0 | 1 | 0 | 1 | 0.8306933 | 0.4839073
Z1 | 132 | 4.5 | 341.33 | 200 | 24.8 | 31.41846 | 2050 | 15.5303 | 0.64 | 29.33333 | 0.473397 | 225.4 |  | 866 | 1141 | 909.9243 | 909.9243 | 795.4308 | 0.2833685 | 98.4 | 98.4 | 0.5582454 | [7 empty] | 909.9243 | 0.6402241 | 0 | 1 | 0 | 1 | 0.8741725 | 0.02393141
Z2 | 132 | 4.5 | 341.33 | 200 | 24.8 | 31.41846 | 2050 | 15.5303 | 0.64 | 29.33333 | 0.473397 | 307.72 |  | 866 | 1141 | 909.9243 | 909.9243 | 795.4308 | 0.3868595 | 73.8 | 73.8 | 0.5582454 | [7 empty] | 909.9243 | 0.6402241 | 0 | 1 | 0 | 1 | 0.8741725 | 0.02393141
Z3 | 132 | 4.5 | 341.33 | 200 | 24.8 | 31.41846 | 2060 | 15.60606 | 0.643 | 29.33333 | 0.473397 | 270.48 |  | 866 | 1141 | 909.9243 | 909.9243 | 794.3005 | 0.3405261 | 86.1 | 86.1 | 0.5582454 | [7 empty] | 909.9243 | 0.6433471 | 0 | 1 | 0 | 1 | 0.8729303 | 0.03430214
Z4 | 132 | 4.5 | 341.33 | 200 | 24.8 | 31.41846 | 2050 | 15.5303 | 0.64 | 29.33333 | 0.473397 | 405.72 |  | 866 | 1141 | 909.9243 | 909.9243 | 795.4308 | 0.5100632 | 48.2 | 48.2 | 0.5582454 | [7 empty] | 909.9243 | 0.6402241 | 0 | 1 | 0 | 1 | 0.8741725 | 0.02393141
GZ1 | 108 | 4.5 | 341.33 | 200 | 37.3 | 34.61403 | 2700 | 25 | 1.088 | 24 | 0.3873248 | 443.94 |  | 743 | 961 | 786.5567 | 786.5567 | 475.2756 | 0.9340686 | 8.38 | 8.38 | 0.542297 | [7 empty] | 786.5567 | 1.088301 | 0 | 1 | 0 | 1 | 0.6042484 | 4.901212
GZ2 | 108 | 4.16 | 341.33 | 200 | 37.3 | 34.61403 | 2380 | 22.03704 | 0.963 | 25.96154 | 0.4189812 | 250.88 |  | 711 | 914 | 754.2963 | 754.2963 | 521.4717 | 0.4810999 | 35.92 | 35.92 | 0.5271027 | [7 empty] | 754.2963 | 0.9627425 | 0 | 1 | 0 | 1 | 0.6913353 | 2.846107
GZ3 | 108 | 4 | 341.33 | 200 | 37.3 | 34.61403 | 2520 | 23.33333 | 1.021 | 27 | 0.4357404 | 188.16 |  | 695 | 892 | 739.0386 | 739.0386 | 481.0448 | 0.3911486 | 59.28 | 59.28 | 0.5193298 | [7 empty] | 739.0386 | 1.02134 | 0 | 1 | 0 | 1 | 0.6509062 | 3.738514
GZ4 | 108 | 4 | 341.33 | 200 | 37.3 | 34.61403 | 2440 | 22.59259 | 0.989 | 27 | 0.4357404 | 148.96 |  | 695 | 892 | 739.0386 | 739.0386 | 497.5826 | 0.2993674 | 78.5 | 78.5 | 0.5193298 | [7 empty] | 739.0386 | 0.9889167 | 0 | 1 | 0 | 1 | 0.6732836 | 3.230297
GZ5 | 108 | 4 | 341.33 | 200 | 37.3 | 34.61403 | 2960 | 27.40741 | 1.2 | 27 | 0.4357404 | 276.36 |  | 695 | 892 | 739.0386 | 739.0386 | 391.6878 | 0.7055619 | 10 | 10 | 0.5193298 | [7 empty] | 739.0386 | 1.199669 | 0 | 1 | 0 | 1 | 0.5299964 | 7.172629
GZ6 | 108 | 4 | 341.33 | 200 | 37.3 | 34.61403 | 2940 | 27.22222 | 1.192 | 27 | 0.4357404 | 205.8 |  | 695 | 892 | 739.0386 | 739.0386 | 395.4345 | 0.5204401 | 38.75 | 38.75 | 0.5193298 | [7 empty] | 739.0386 | 1.191564 | 0 | 1 | 0 | 1 | 0.5350662 | 6.993077
GZ7 | 108 | 4 | 341.33 | 200 | 37.3 | 34.61403 | 2890 | 26.75926 | 1.171 | 27 | 0.4357404 | 145.04 |  | 695 | 892 | 739.0386 | 739.0386 | 405.4114 | 0.3577601 | 60 | 60 | 0.5193298 | [7 empty] | 739.0386 | 1.171299 | 0 | 1 | 0 | 1 | 0.5485659 | 6.553968
GZ8 | 108 | 4 | 341.33 | 200 | 37.3 | 34.61403 | 2910 | 26.94444 | 1.179 | 27 | 0.4357404 | 135.24 |  | 695 | 892 | 739.0386 | 739.0386 | 401.587 | 0.3367639 | 77.5 | 77.5 | 0.5193298 | [7 empty] | 739.0386 | 1.179405 | 0 | 1 | 0 | 1 | 0.5433911 | 6.727936
Zhong (new) | 1980/1 | from Ma |  |  |  | *
2 | 108 | 4.8 | 291 | 200 | 22.4 | 30.71035 | 1701 | 15.75 | 0.604 | 22.5 | 0.3095745 | 382.2 |  | 598 | 792 | 623.2043 | 623.2043 | 553.7001 | 0.6902654 | 10.8 | 10.8 | 0.5983877 | [7 empty] | 623.2043 | 0.6044552 | 0 | 1 | 0 | 1 | 0.8884727 | 0
3 | 108 | 4.5 | 291 | 200 | 28 | 32.30825 | 1674 | 15.5 | 0.613 | 24 | 0.3302128 | 323.4 |  | 609 | 794 | 641.3255 | 641.3255 | 567.5731 | 0.5697944 | 18 | 18 | 0.5595754 | [7 empty] | 641.3255 | 0.6133694 | 0 | 1 | 0 | 1 | 0.8850001 | 0
4 | 108 | 3.9 | 291 | 200 | 22.4 | 30.71035 | 1674 | 15.5 | 0.596 | 27.69231 | 0.3810147 | 392 |  | 521 | 686 | 547.7911 | 547.7911 | 488.3582 | 0.8026895 | 10.8 | 10.8 | 0.5613156 | [7 empty] | 547.7911 | 0.5964439 | 0 | 1 | 0 | 1 | 0.8915045 | 0
5 | 108 | 4.5 | 291 | 200 | 28 | 32.30825 | 1674 | 15.5 | 0.613 | 24 | 0.3302128 | 401.8 |  | 609 | 794 | 641.3255 | 641.3255 | 567.5731 | 0.7079264 | 18 | 18 | 0.5595754 | [7 empty] | 641.3255 | 0.6133694 | 0 | 1 | 0 | 1 | 0.8850001 | 0
6 | 108 | 4.9 | 291 | 200 | 28 | 32.30825 | 1674 | 15.5 | 0.612 | 22.04082 | 0.3032566 | 465.5 |  | 642 | 840 | 673.9124 | 673.9124 | 596.6747 | 0.780157 | 13.5 | 13.5 | 0.5759482 | [7 empty] | 673.9124 | 0.6118055 | 0 | 1 | 0 | 1 | 0.8853892 | 0
7 | 108 | 4.5 | 291 | 200 | 22.4 | 30.71035 | 1674 | 15.5 | 0.595 | 24 | 0.3302128 | 421.4 |  | 572 | 757 | 598.2185 | 598.2185 | 533.539 | 0.7898204 | 13.5 | 13.5 | 0.5869259 | [7 empty] | 598.2185 | 0.595183 | 0 | 1 | 0 | 1 | 0.8918799 | 0
8 | 108 | 4.8 | 291 | 200 | 22.4 | 30.71035 | 1701 | 15.75 | 0.604 | 22.5 | 0.3095745 | 392 |  | 598 | 792 | 623.2043 | 623.2043 | 553.7001 | 0.7079645 | 13.5 | 13.5 | 0.5983877 | [7 empty] | 623.2043 | 0.6044552 | 0 | 1 | 0 | 1 | 0.8884727 | 0
9 | 108 | 4.8 | 291 | 200 | 22.4 | 30.71035 | 1701 | 15.75 | 0.604 | 22.5 | 0.3095745 | 392 |  | 598 | 792 | 623.2043 | 623.2043 | 553.7001 | 0.7079645 | 18 | 18 | 0.5983877 | [7 empty] | 623.2043 | 0.6044552 | 0 | 1 | 0 | 1 | 0.8884727 | 0
10 | 108 | 4.8 | 291 | 200 | 22.4 | 30.71035 | 1701 | 15.75 | 0.604 | 22.5 | 0.3095745 | 416.5 |  | 598 | 792 | 623.2043 | 623.2043 | 553.7001 | 0.7522123 | 10.8 | 10.8 | 0.5983877 | [7 empty] | 623.2043 | 0.6044552 | 0 | 1 | 0 | 1 | 0.8884727 | 0
11 | 108 | 4.5 | 291 | 200 | 22.4 | 30.71035 | 1674 | 15.5 | 0.595 | 24 | 0.3302128 | 392 |  | 572 | 757 | 598.2185 | 598.2185 | 533.539 | 0.7347167 | 13.5 | 13.5 | 0.5869259 | [7 empty] | 598.2185 | 0.595183 | 0 | 1 | 0 | 1 | 0.8918799 | 0
12 | 108 | 4.5 | 291 | 200 | 22.4 | 30.71035 | 1701 | 15.75 | 0.605 | 24 | 0.3302128 | 362.6 |  | 572 | 757 | 598.2185 | 598.2185 | 531.2719 | 0.682513 | 27 | 27 | 0.5869259 | [7 empty] | 598.2185 | 0.6047827 | 0 | 1 | 0 | 1 | 0.8880902 | 0
13 | 108 | 4.5 | 291 | 200 | 22.4 | 30.71035 | 1674 | 15.5 | 0.595 | 24 | 0.3302128 | 328.3 |  | 572 | 757 | 598.2185 | 598.2185 | 533.539 | 0.6153252 | 27 | 27 | 0.5869259 | [7 empty] | 598.2185 | 0.595183 | 0 | 1 | 0 | 1 | 0.8918799 | 0
14 | 108 | 4.5 | 291 | 200 | 24 | 31.18657 | 1674 | 15.5 | 0.6 | 24 | 0.3302128 | 367.5 |  | 583 | 768 | 610.5348 | 610.5348 | 543.3729 | 0.6763311 | 27 | 27 | 0.5785194 | [7 empty] | 610.5348 | 0.6004357 | 0 | 1 | 0 | 1 | 0.889995 | 0
15 | 108 | 4.8 | 291 | 200 | 24 | 31.18657 | 1701 | 15.75 | 0.61 | 22.5 | 0.3095745 | 343 |  | 608 | 803 | 635.3718 | 635.3718 | 563.0442 | 0.6091884 | 27 | 27 | 0.5901906 | [7 empty] | 635.3718 | 0.6095265 | 0 | 1 | 0 | 1 | 0.886165 | 0
1a | 132 | 4.5 | 291 | 200 | 24 | 31.18657 | 1650 | 12.5 | 0.486 | 29.33333 | 0.4035934 | 779.1 |  | 767 | 1001 | 809.6992 | 806.158 | 748.5682 | 1.040787 | 11 | 11 | 0.5424944 | [7 empty] | 809.6992 | 0.4864976 | 0 | 0.9932488 | 0 | 0.9932488 | 0.9285627 | 0
2a | 132 | 4.5 | 291 | 200 | 24 | 31.18657 | 1650 | 12.5 | 0.486 | 29.33333 | 0.4035934 | 676.2 |  | 767 | 1001 | 809.6992 | 806.158 | 748.5682 | 0.9033244 | 11 | 11 | 0.5424944 | [7 empty] | 809.6992 | 0.4864976 | 0 | 0.9932488 | 0 | 0.9932488 | 0.9285627 | 0
3a | 132 | 4.5 | 291 | 200 | 24 | 31.18657 | 1650 | 12.5 | 0.486 | 29.33333 | 0.4035934 | 597.8 |  | 767 | 1001 | 809.6992 | 806.158 | 748.5682 | 0.7985912 | 18.2 | 18.2 | 0.5424944 | [7 empty] | 809.6992 | 0.4864976 | 0 | 0.9932488 | 0 | 0.9932488 | 0.9285627 | 0
4a | 132 | 4.5 | 291 | 200 | 24 | 31.18657 | 1650 | 12.5 | 0.486 | 29.33333 | 0.4035934 | 583.1 |  | 767 | 1001 | 809.6992 | 806.158 | 748.5682 | 0.7789537 | 22 | 22 | 0.5424944 | [7 empty] | 809.6992 | 0.4864976 | 0 | 0.9932488 | 0 | 0.9932488 | 0.9285627 | 0
5a | 132 | 4.5 | 291 | 200 | 24 | 31.18657 | 1650 | 12.5 | 0.486 | 29.33333 | 0.4035934 | 583.1 |  | 767 | 1001 | 809.6992 | 806.158 | 748.5682 | 0.7789537 | 24.2 | 24.2 | 0.5424944 | [7 empty] | 809.6992 | 0.4864976 | 0 | 0.9932488 | 0 | 0.9932488 | 0.9285627 | 0
6a | 132 | 4.5 | 291 | 200 | 24 | 31.18657 | 1650 | 12.5 | 0.486 | 29.33333 | 0.4035934 | 529.2 |  | 767 | 1001 | 809.6992 | 806.158 | 748.5682 | 0.7069496 | 27.9 | 27.9 | 0.5424944 | [7 empty] | 809.6992 | 0.4864976 | 0 | 0.9932488 | 0 | 0.9932488 | 0.9285627 | 0
7a | 132 | 4.5 | 291 | 200 | 24 | 31.18657 | 1650 | 12.5 | 0.486 | 29.33333 | 0.4035934 | 548.8 |  | 767 | 1001 | 809.6992 | 806.158 | 748.5682 | 0.7331329 | 32.2 | 32.2 | 0.5424944 | [7 empty] | 809.6992 | 0.4864976 | 0 | 0.9932488 | 0 | 0.9932488 | 0.9285627 | 0
8a | 132 | 4.5 | 291 | 200 | 24 | 31.18657 | 1650 | 12.5 | 0.486 | 29.33333 | 0.4035934 | 509.6 |  | 767 | 1001 | 809.6992 | 806.158 | 748.5682 | 0.6807662 | 32.5 | 32.5 | 0.5424944 | [7 empty] | 809.6992 | 0.4864976 | 0 | 0.9932488 | 0 | 0.9932488 | 0.9285627 | 0
9a | 132 | 5 | 291 | 200 | 24 | 31.18657 | 1683 | 12.75 | 0.495 | 26.4 | 0.363234 | 607.6 |  | 819 | 1075 | 861.076 | 859.5839 | 795.8177 | 0.7634914 | 16.5 | 16.5 | 0.5612784 | [7 empty] | 861.076 | 0.4948594 | 0 | 0.9974297 | 0 | 0.9974297 | 0.9258174 | 0
10a | 132 | 5 | 291 | 200 | 24 | 31.18657 | 1683 | 12.75 | 0.495 | 26.4 | 0.363234 | 577.2 |  | 819 | 1075 | 861.076 | 859.5839 | 795.8177 | 0.7252917 | 20.5 | 20.5 | 0.5612784 | [7 empty] | 861.076 | 0.4948594 | 0 | 0.9974297 | 0 | 0.9974297 | 0.9258174 | 0
11a | 132 | 5 | 291 | 200 | 24 | 31.18657 | 1683 | 12.75 | 0.495 | 26.4 | 0.363234 | 490 |  | 819 | 1075 | 861.076 | 859.5839 | 795.8177 | 0.6157189 | 32.5 | 32.5 | 0.5612784 | [7 empty] | 861.076 | 0.4948594 | 0 | 0.9974297 | 0 | 0.9974297 | 0.9258174 | 0
12a | 134 | 4.5 | 291 | 200 | 24 | 31.18657 | 1641.5 | 12.25 | 0.477 | 29.77778 | 0.4097084 | 686 |  | 783 | 1022 | 827.2764 | 821.1443 | 764.7021 | 0.8970814 | 18.2 | 18.2 | 0.5393979 | [7 empty] | 827.2764 | 0.4769797 | 0 | 0.9884899 | 0 | 0.9884899 | 0.9312639 | 0
13a | 134 | 4.5 | 291 | 200 | 24 | 31.18657 | 1641.5 | 12.25 | 0.477 | 29.77778 | 0.4097084 | 607.6 |  | 783 | 1022 | 827.2764 | 821.1443 | 764.7021 | 0.7945578 | 25.2 | 25.2 | 0.5393979 | [7 empty] | 827.2764 | 0.4769797 | 0 | 0.9884899 | 0 | 0.9884899 | 0.9312639 | 0
14a | 134 | 4.8 | 291 | 200 | 24 | 31.18657 | 1641.5 | 12.25 | 0.476 | 27.91667 | 0.3841017 | 529.2 |  | 815 | 1067 | 858.6561 | 851.8844 | 793.5827 | 0.6668493 | 32.3 | 32.3 | 0.5510925 | [7 empty] | 858.6561 | 0.4761121 | 0 | 0.9880561 | 0 | 0.9880561 | 0.9315614 | 0
15a | 134 | 4.8 | 291 | 200 | 24 | 31.18657 | 1675 | 12.5 | 0.486 | 27.91667 | 0.3841017 | 537.4 |  | 815 | 1067 | 858.6561 | 854.6388 | 793.5858 | 0.6771795 | 22.1 | 22.1 | 0.5510925 | [7 empty] | 858.6561 | 0.4858287 | 0 | 0.9929143 | 0 | 0.9929143 | 0.9285627 | 0
—— | 106 | 3 | 299 | 200 | 35.2 | 34.12462 | 450.5 | 4.25 | 0.18 | 35.33333 | 0.4995114 | 602.7 |  | 525 | 658 | 566.715 | 660.9758 | 660.9758 | 0.9118337 | 7.4 | 7.4 | 0.4539649 | [7 empty] | 566.715 | 0.1803722 | 2.116194 | 0.8401861 | 2.116194 | 0.8401861 | 1 | 2.116194
—— | 106 | 3 | 299 | 200 | 35.2 | 34.12462 | 450.5 | 4.25 | 0.18 | 35.33333 | 0.4995114 | 531.2 |  | 525 | 658 | 566.715 | 660.9758 | 660.9758 | 0.8036603 | 14.8 | 14.8 | 0.4539649 | [7 empty] | 566.715 | 0.1803722 | 2.116194 | 0.8401861 | 2.116194 | 0.8401861 | 1 | 2.116194
—— | 106 | 3 | 299 | 200 | 35.2 | 34.12462 | 450.5 | 4.25 | 0.18 | 35.33333 | 0.4995114 | 404.7 |  | 525 | 658 | 566.715 | 660.9758 | 660.9758 | 0.6122766 | 25.4 | 25.4 | 0.4539649 | [7 empty] | 566.715 | 0.1803722 | 2.116194 | 0.8401861 | 2.116194 | 0.8401861 | 1 | 2.116194
—— | 106 | 3 | 299 | 200 | 35.2 | 34.12462 | 450.5 | 4.25 | 0.18 | 35.33333 | 0.4995114 | 345 |  | 525 | 658 | 566.715 | 660.9758 | 660.9758 | 0.5219556 | 33.9 | 33.9 | 0.4539649 | [7 empty] | 566.715 | 0.1803722 | 2.116194 | 0.8401861 | 2.116194 | 0.8401861 | 1 | 2.116194
—— | 106 | 3 | 299 | 200 | 35.2 | 34.12462 | 450.5 | 4.25 | 0.18 | 35.33333 | 0.4995114 | 254.8 |  | 525 | 658 | 566.715 | 660.9758 | 660.9758 | 0.3854907 | 47.7 | 47.7 | 0.4539649 | [7 empty] | 566.715 | 0.1803722 | 2.116194 | 0.8401861 | 2.116194 | 0.8401861 | 1 | 2.116194
—— | 106 | 3 | 299 | 200 | 35.2 | 34.12462 | 450.5 | 4.25 | 0.18 | 35.33333 | 0.4995114 | 199.9 |  | 525 | 658 | 566.715 | 660.9758 | 660.9758 | 0.3024317 | 63.6 | 63.6 | 0.4539649 | [7 empty] | 566.715 | 0.1803722 | 2.116194 | 0.8401861 | 2.116194 | 0.8401861 | 1 | 2.116194
Zhong (new) | 1983 | from ma |  |  |  | *
—— | 108.6 | 4.6 | 271.9 | 200 | 30.7 | 33.01688 | 326 | 3.001842 | 0.118 | 23.6087 | 0.3035085 | 674 |  | 611 | 788 | 646.8813 | 833.0457 | 833.0457 | 0.8090793 | 10.78 | 10.78 | 0.5415275 | [7 empty] | 646.8813 | 0.1177814 | 2.956876 | 0.8088907 | 2.956876 | 0.8088907 | 1 | 2.956876
—— | 108.6 | 4.6 | 271.9 | 200 | 30.7 | 33.01688 | 326 | 3.001842 | 0.118 | 23.6087 | 0.3035085 | 612 |  | 611 | 788 | 646.8813 | 833.0457 | 833.0457 | 0.7346536 | 16.19 | 16.19 | 0.5415275 | [7 empty] | 646.8813 | 0.1177814 | 2.956876 | 0.8088907 | 2.956876 | 0.8088907 | 1 | 2.956876
—— | 108.6 | 4.6 | 271.9 | 200 | 30.7 | 33.01688 | 326 | 3.001842 | 0.118 | 23.6087 | 0.3035085 | 551 |  | 611 | 788 | 646.8813 | 833.0457 | 833.0457 | 0.6614283 | 21.61 | 21.61 | 0.5415275 | [7 empty] | 646.8813 | 0.1177814 | 2.956876 | 0.8088907 | 2.956876 | 0.8088907 | 1 | 2.956876
—— | 108.6 | 4.6 | 271.9 | 200 | 30.7 | 33.01688 | 326 | 3.001842 | 0.118 | 23.6087 | 0.3035085 | 431 |  | 611 | 788 | 646.8813 | 833.0457 | 833.0457 | 0.5173786 | 27.02 | 27.02 | 0.5415275 | [7 empty] | 646.8813 | 0.1177814 | 2.956876 | 0.8088907 | 2.956876 | 0.8088907 | 1 | 2.956876
—— | 108.6 | 4.6 | 271.9 | 200 | 30.7 | 33.01688 | 326 | 3.001842 | 0.118 | 23.6087 | 0.3035085 | 433 |  | 611 | 788 | 646.8813 | 833.0457 | 833.0457 | 0.5197794 | 32.39 | 32.39 | 0.5415275 | [7 empty] | 646.8813 | 0.1177814 | 2.956876 | 0.8088907 | 2.956876 | 0.8088907 | 1 | 2.956876
—— | 108.6 | 4.6 | 271.9 | 200 | 30.7 | 33.01688 | 326 | 3.001842 | 0.118 | 23.6087 | 0.3035085 | 445 |  | 611 | 788 | 646.8813 | 833.0457 | 833.0457 | 0.5341844 | 35.52 | 35.52 | 0.5415275 | [7 empty] | 646.8813 | 0.1177814 | 2.956876 | 0.8088907 | 2.956876 | 0.8088907 | 1 | 2.956876
—— | 108.6 | 4.6 | 271.9 | 200 | 30.7 | 33.01688 | 326 | 3.001842 | 0.118 | 23.6087 | 0.3035085 | 433 |  | 611 | 788 | 646.8813 | 833.0457 | 833.0457 | 0.5197794 | 37.8 | 37.8 | 0.5415275 | [7 empty] | 646.8813 | 0.1177814 | 2.956876 | 0.8088907 | 2.956876 | 0.8088907 | 1 | 2.956876
A1 | 108.1 | 4.21 | 300.86 | 200 | 21.5 | 30.43472 | 351 | 3.246994 | 0.126 | 25.67696 | 0.3652563 | 776.16 |  | 556 | 738 | 581.1813 | 763.8931 | 763.8931 | 1.016058 | 5.41 | 5.41 | 0.582862 | [7 empty] | 581.1813 | 0.1256024 | 2.844547 | 0.8128012 | 2.844547 | 0.8128012 | 1 | 2.844547
A2 | 103.01 | 2 | 300.86 | 200 | 21.5 | 30.43472 | 335 | 3.252111 | 0.128 | 51.505 | 0.7326617 | 284.5 |  | 332 | 421 | 356.4789 | 447.4604 | 447.4604 | 0.6358104 | 10.4 | 10.4 | 0.4625318 | [7 empty] | 356.4789 | 0.1278222 | 2.813045 | 0.8139111 | 2.813045 | 0.8139111 | 1 | 2.813045
A3 | 108 | 4.21 | 300.86 | 200 | 21.5 | 30.43472 | 351 | 3.25 | 0.126 | 25.65321 | 0.3649184 | 623.28 |  | 555 | 737 | 580.4469 | 762.8257 | 762.8257 | 0.8170674 | 16.25 | 16.25 | 0.583113 | [7 empty] | 580.4469 | 0.1257179 | 2.842903 | 0.812859 | 2.842903 | 0.812859 | 1 | 2.842903
A4 | 108.5 | 4.75 | 300.86 | 200 | 21.5 | 30.43472 | 353 | 3.253456 | 0.126 | 22.84211 | 0.3249303 | 669.34 |  | 606 | 807 | 631.2966 | 832.26 | 832.26 | 0.8042439 | 16.38 | 16.38 | 0.6036207 | [7 empty] | 631.2966 | 0.1258045 | 2.841673 | 0.8129022 | 2.841673 | 0.8129022 | 1 | 2.841673
A5 | 103 | 1.81 | 300.86 | 200 | 21.5 | 30.43472 | 335 | 3.252427 | 0.128 | 56.90608 | 0.8094923 | 333.2 |  | 315 | 397 | 339.8865 | 422.7989 | 422.7989 | 0.7880816 | 15.55 | 15.55 | 0.4438535 | [7 empty] | 339.8865 | 0.1283027 | 2.806246 | 0.8141514 | 2.806246 | 0.8141514 | 1 | 2.806246
A6 | 108.1 | 4.33 | 300.86 | 200 | 21.5 | 30.43472 | 351 | 3.246994 | 0.126 | 24.96536 | 0.3551337 | 562.52 |  | 567 | 752 | 591.6666 | 778.415 | 778.415 | 0.722648 | 21.73 | 21.73 | 0.5883152 | [7 empty] | 591.6666 | 0.1255816 | 2.844843 | 0.8127908 | 2.844843 | 0.8127908 | 1 | 2.844843
A7 | 103 | 4.83 | 300.86 | 200 | 21.5 | 30.43472 | 335 | 3.252427 | 0.126 | 21.32505 | 0.3033501 | 289.1 |  | 573 | 764 | 595.2847 | 785.785 | 785.785 | 0.3679123 | 25.9 | 25.9 | 0.6154678 | [7 empty] | 595.2847 | 0.1257861 | 2.841933 | 0.8128931 | 2.841933 | 0.8128931 | 1 | 2.841933
A8 | 103.3 | 2.02 | 300.86 | 200 | 21.5 | 30.43472 | 336 | 3.252662 | 0.128 | 51.13861 | 0.7274498 | 313.6 |  | 335 | 426 | 359.7408 | 451.8276 | 451.8276 | 0.69407 | 26.03 | 26.03 | 0.4629738 | [7 empty] | 359.7408 | 0.1278115 | 2.813195 | 0.8139058 | 2.813195 | 0.8139058 | 1 | 2.813195
A9 | 105.3 | 3.1 | 300.86 | 200 | 21.5 | 30.43472 | 342 | 3.247863 | 0.126 | 33.96774 | 0.4831931 | 352.8 |  | 440 | 577 | 465.2866 | 603.1275 | 603.1275 | 0.5849509 | 31.91 | 31.91 | 0.5347226 | [7 empty] | 465.2866 | 0.1261326 | 2.837008 | 0.8130663 | 2.837008 | 0.8130663 | 1 | 2.837008
9 | 108.55 | 4.6 | 271.85 | 200 | 30.7 | 33.01688 | 814 | 7.498848 | 0.294 | 23.59783 | 0.303313 | 615.44 |  | 611 | 788 | 646.3701 | 687.2861 | 672.7779 | 0.9147744 | 11.3 | 11.3 | 0.5411786 | [7 empty] | 646.3701 | 0.2942036 | 0.9286809 | 0.8971018 | 0.9286809 | 0.8971018 | 0.9788906 | 0.9286809
10 | 108.55 | 4.6 | 271.85 | 200 | 30.7 | 33.01688 | 814 | 7.498848 | 0.294 | 23.59783 | 0.303313 | 540.96 |  | 611 | 788 | 646.3701 | 687.2861 | 672.7779 | 0.8040692 | 16 | 16 | 0.5411786 | [7 empty] | 646.3701 | 0.2942036 | 0.9286809 | 0.8971018 | 0.9286809 | 0.8971018 | 0.9788906 | 0.9286809
11 | 108.55 | 4.6 | 271.85 | 200 | 30.7 | 33.01688 | 814 | 7.498848 | 0.294 | 23.59783 | 0.303313 | 470.4 |  | 611 | 788 | 646.3701 | 687.2861 | 672.7779 | 0.6991906 | 22.45 | 22.45 | 0.5411786 | [7 empty] | 646.3701 | 0.2942036 | 0.9286809 | 0.8971018 | 0.9286809 | 0.8971018 | 0.9788906 | 0.9286809
12 | 108.55 | 4.6 | 271.85 | 200 | 30.7 | 33.01688 | 814 | 7.498848 | 0.294 | 23.59783 | 0.303313 | 546.84 |  | 611 | 788 | 646.3701 | 687.2861 | 672.7779 | 0.8128091 | 24.5 | 24.5 | 0.5411786 | [7 empty] | 646.3701 | 0.2942036 | 0.9286809 | 0.8971018 | 0.9286809 | 0.8971018 | 0.9788906 | 0.9286809
13 | 108.55 | 4.6 | 271.85 | 200 | 30.7 | 33.01688 | 814 | 7.498848 | 0.294 | 23.59783 | 0.303313 | 431.2 |  | 611 | 788 | 646.3701 | 687.2861 | 672.7779 | 0.6409247 | 28.4 | 28.4 | 0.5411786 | [7 empty] | 646.3701 | 0.2942036 | 0.9286809 | 0.8971018 | 0.9286809 | 0.8971018 | 0.9788906 | 0.9286809
14 | 108.55 | 4.6 | 271.85 | 200 | 30.7 | 33.01688 | 814 | 7.498848 | 0.294 | 23.59783 | 0.303313 | 411.6 |  | 611 | 788 | 646.3701 | 687.2861 | 672.7779 | 0.6117918 | 30.5 | 30.5 | 0.5411786 | [7 empty] | 646.3701 | 0.2942036 | 0.9286809 | 0.8971018 | 0.9286809 | 0.8971018 | 0.9788906 | 0.9286809
15 | 108.55 | 4.6 | 271.85 | 200 | 30.7 | 33.01688 | 814 | 7.498848 | 0.294 | 23.59783 | 0.303313 | 378.28 |  | 611 | 788 | 646.3701 | 687.2861 | 672.7779 | 0.5622658 | 32.4 | 32.4 | 0.5411786 | [7 empty] | 646.3701 | 0.2942036 | 0.9286809 | 0.8971018 | 0.9286809 | 0.8971018 | 0.9788906 | 0.9286809
16 | 108.55 | 4.6 | 271.85 | 200 | 30.7 | 33.01688 | 814 | 7.498848 | 0.294 | 23.59783 | 0.303313 | 365.54 |  | 611 | 788 | 646.3701 | 687.2861 | 672.7779 | 0.5433294 | 38.25 | 38.25 | 0.5411786 | [7 empty] | 646.3701 | 0.2942036 | 0.9286809 | 0.8971018 | 0.9286809 | 0.8971018 | 0.9788906 | 0.9286809
17 | 108.55 | 4.6 | 271.85 | 200 | 30.7 | 33.01688 | 1628 | 14.9977 | 0.588 | 23.59783 | 0.303313 | 382.2 |  | 611 | 788 | 646.3701 | 646.3701 | 578.1688 | 0.6610526 | 26.55 | 26.55 | 0.5411786 | [7 empty] | 646.3701 | 0.5884073 | 0 | 1 | 0 | 1 | 0.8944856 | 0
18 | 108.55 | 4.6 | 271.85 | 200 | 30.7 | 33.01688 | 1628 | 14.9977 | 0.588 | 23.59783 | 0.303313 | 392 |  | 611 | 788 | 646.3701 | 646.3701 | 578.1688 | 0.6780027 | 28.5 | 28.5 | 0.5411786 | [7 empty] | 646.3701 | 0.5884073 | 0 | 1 | 0 | 1 | 0.8944856 | 0
19 | 108.55 | 4.6 | 271.85 | 200 | 30.7 | 33.01688 | 1628 | 14.9977 | 0.588 | 23.59783 | 0.303313 | 382 |  | 611 | 788 | 646.3701 | 646.3701 | 578.1688 | 0.6607067 | 29.4 | 29.4 | 0.5411786 | [7 empty] | 646.3701 | 0.5884073 | 0 | 1 | 0 | 1 | 0.8944856 | 0
20 | 108.55 | 4.6 | 271.85 | 200 | 30.7 | 33.01688 | 1628 | 14.9977 | 0.588 | 23.59783 | 0.303313 | 362.6 |  | 611 | 788 | 646.3701 | 646.3701 | 578.1688 | 0.6271525 | 29.5 | 29.5 | 0.5411786 | [7 empty] | 646.3701 | 0.5884073 | 0 | 1 | 0 | 1 | 0.8944856 | 0
21 | 108.55 | 4.6 | 271.85 | 200 | 30.7 | 33.01688 | 1628 | 14.9977 | 0.588 | 23.59783 | 0.303313 | 362.6 |  | 611 | 788 | 646.3701 | 646.3701 | 578.1688 | 0.6271525 | 33.75 | 33.75 | 0.5411786 | [7 empty] | 646.3701 | 0.5884073 | 0 | 1 | 0 | 1 | 0.8944856 | 0
22 | 108.55 | 4.6 | 271.85 | 200 | 30.7 | 33.01688 | 1628 | 14.9977 | 0.588 | 23.59783 | 0.303313 | 362.6 |  | 611 | 788 | 646.3701 | 646.3701 | 578.1688 | 0.6271525 | 33.9 | 33.9 | 0.5411786 | [7 empty] | 646.3701 | 0.5884073 | 0 | 1 | 0 | 1 | 0.8944856 | 0
23 | 108.55 | 4.6 | 271.85 | 200 | 30.7 | 33.01688 | 1628 | 14.9977 | 0.588 | 23.59783 | 0.303313 | 303.8 |  | 611 | 788 | 646.3701 | 646.3701 | 578.1688 | 0.5254521 | 41.4 | 41.4 | 0.5411786 | [7 empty] | 646.3701 | 0.5884073 | 0 | 1 | 0 | 1 | 0.8944856 | 0
Cai (new) | 1981/3 | from Ma |  |  |  | *
PA2-3 | 166 | 5 | 277.34 | 200 | 38.208 | 34.82073 | 710 | 4.277108 | 0.18 | 33.2 | 0.4353517 | 1641.5 |  | 1322 | 1640 | 1431.675 | 1657.48 | 1657.48 | 0.9903587 | 10 | 10 | 0.4409574 | [7 empty] | 1431.675 | 0.1803648 | 2.116286 | 0.8401824 | 2.116286 | 0.8401824 | 1 | 2.116286
PA2-4 | 166 | 5 | 277.34 | 200 | 38.208 | 34.82073 | 710 | 4.277108 | 0.18 | 33.2 | 0.4353517 | 1568 |  | 1322 | 1640 | 1431.675 | 1657.48 | 1657.48 | 0.9460143 | 10 | 10 | 0.4409574 | [7 empty] | 1431.675 | 0.1803648 | 2.116286 | 0.8401824 | 2.116286 | 0.8401824 | 1 | 2.116286
PA2-5 | 166 | 5 | 329.28 | 200 | 38.208 | 34.82073 | 710 | 4.277108 | 0.188 | 33.2 | 0.516884 | 1568 |  | 1453 | 1831 | 1563.03 | 1815.732 | 1815.732 | 0.8635638 | 20 | 20 | 0.4689267 | [7 empty] | 1563.03 | 0.1884574 | 2.017313 | 0.8442287 | 2.017313 | 0.8442287 | 1 | 2.017313
PA2-6 | 166 | 5 | 294 | 200 | 41.096 | 35.45982 | 710 | 4.277108 | 0.186 | 33.2 | 0.4615035 | 1568 |  | 1411 | 1748 | 1529.007 | 1758.878 | 1758.878 | 0.8914776 | 20 | 20 | 0.4385649 | [7 empty] | 1529.007 | 0.1859346 | 2.047929 | 0.8429673 | 2.047929 | 0.8429673 | 1 | 2.047929
PA2-7 | 166 | 5 | 286.16 | 200 | 41.096 | 35.45982 | 710 | 4.277108 | 0.185 | 33.2 | 0.4491968 | 1127 |  | 1391 | 1719 | 1509.18 | 1734.914 | 1734.914 | 0.6496001 | 30 | 30 | 0.4340712 | [7 empty] | 1509.18 | 0.1847251 | 2.062683 | 0.8423625 | 2.062683 | 0.8423625 | 1 | 2.062683
PA2-8 | 166 | 5 | 248.92 | 200 | 41.096 | 35.45982 | 710 | 4.277108 | 0.179 | 33.2 | 0.3907397 | 1200.5 |  | 1297 | 1583 | 1415.001 | 1619.854 | 1619.854 | 0.7411164 | 30 | 30 | 0.4100217 | [7 empty] | 1415.001 | 0.1788684 | 2.134831 | 0.8394342 | 2.134831 | 0.8394342 | 1 | 2.134831
PA2-9 | 166 | 5 | 313.6 | 200 | 38.208 | 34.82073 | 710 | 4.277108 | 0.186 | 33.2 | 0.4922704 | 1038.8 |  | 1414 | 1773 | 1523.375 | 1768.36 | 1768.36 | 0.5874369 | 40 | 40 | 0.4612064 | [7 empty] | 1523.375 | 0.1860515 | 2.046505 | 0.8430257 | 2.046505 | 0.8430257 | 1 | 2.046505
PA2-10 | 166 | 5 | 279.3 | 200 | 38.208 | 34.82073 | 710 | 4.277108 | 0.181 | 33.2 | 0.4384284 | 989.8 |  | 1327 | 1647 | 1436.631 | 1663.523 | 1663.523 | 0.5950023 | 40 | 40 | 0.4421863 | [7 empty] | 1436.631 | 0.1806768 | 2.112429 | 0.8403384 | 2.112429 | 0.8403384 | 1 | 2.112429
PA2-11 | 166 | 5 | 279.3 | 200 | 38.208 | 34.82073 | 710 | 4.277108 | 0.181 | 33.2 | 0.4384284 | 735 |  | 1327 | 1647 | 1436.631 | 1663.523 | 1663.523 | 0.4418334 | 60 | 60 | 0.4421863 | [7 empty] | 1436.631 | 0.1806768 | 2.112429 | 0.8403384 | 2.112429 | 0.8403384 | 1 | 2.112429
PA2-12 | 166 | 5 | 295.96 | 200 | 38.208 | 34.82073 | 710 | 4.277108 | 0.183 | 33.2 | 0.4645802 | 842.8 |  | 1369 | 1709 | 1478.764 | 1714.656 | 1714.656 | 0.4915271 | 60 | 60 | 0.4515636 | [7 empty] | 1478.764 | 0.183307 | 2.080045 | 0.8416535 | 2.080045 | 0.8416535 | 1 | 2.080045
PA2-13 | 166 | 5 | 295.96 | 200 | 41.096 | 35.45982 | 710 | 4.277108 | 0.186 | 33.2 | 0.4645802 | 563.5 |  | 1416 | 1756 | 1533.964 | 1764.855 | 1764.855 | 0.3192897 | 100 | 100 | 0.4394773 | [7 empty] | 1533.964 | 0.1862357 | 2.044263 | 0.8431179 | 2.044263 | 0.8431179 | 1 | 2.044263
PA2-14 | 166 | 5 | 295.96 | 200 | 41.096 | 35.45982 | 710 | 4.277108 | 0.186 | 33.2 | 0.4645802 | 509.6 |  | 1416 | 1756 | 1533.964 | 1764.855 | 1764.855 | 0.2887489 | 100 | 100 | 0.4394773 | [7 empty] | 1533.964 | 0.1862357 | 2.044263 | 0.8431179 | 2.044263 | 0.8431179 | 1 | 2.044263
PA3-3 | 166 | 5 | 289.1 | 200 | 41.096 | 35.45982 | 870 | 5.240964 | 0.227 | 33.2 | 0.4538118 | 1430.8 |  | 1399 | 1730 | 1516.615 | 1679.331 | 1669.354 | 0.8570978 | 20 | 20 | 0.4357425 | [7 empty] | 1516.615 | 0.2269102 | 1.577462 | 0.8634551 | 1.577462 | 0.8634551 | 0.9940594 | 1.577462
PA3-4 | 166 | 5 | 295.96 | 200 | 41.096 | 35.45982 | 870 | 5.240964 | 0.228 | 33.2 | 0.4645802 | 1523.9 |  | 1416 | 1756 | 1533.964 | 1698.652 | 1688.184 | 0.9026858 | 20 | 20 | 0.4394773 | [7 empty] | 1533.964 | 0.2282043 | 1.563533 | 0.8641022 | 1.563533 | 0.8641022 | 0.9938379 | 1.563533
PA3-5 | 166 | 5 | 297.92 | 200 | 41.096 | 35.45982 | 870 | 5.240964 | 0.229 | 33.2 | 0.4676569 | 1019.2 |  | 1421 | 1763 | 1538.921 | 1704.159 | 1693.281 | 0.6019085 | 40 | 40 | 0.4406313 | [7 empty] | 1538.921 | 0.2285727 | 1.559578 | 0.8642864 | 1.559578 | 0.8642864 | 0.9936162 | 1.559578
PA3-6 | 166 | 5 | 279.3 | 200 | 41.096 | 35.45982 | 870 | 5.240964 | 0.225 | 33.2 | 0.4384284 | 1038.8 |  | 1374 | 1694 | 1491.831 | 1651.611 | 1642.531 | 0.6324387 | 40 | 40 | 0.4299179 | [7 empty] | 1491.831 | 0.2250485 | 1.597599 | 0.8625243 | 1.597599 | 0.8625243 | 0.9945021 | 1.597599
PA3-7 | 166 | 5 | 295.96 | 200 | 41.096 | 35.45982 | 870 | 5.240964 | 0.228 | 33.2 | 0.4645802 | 815.36 |  | 1416 | 1756 | 1533.964 | 1698.652 | 1688.184 | 0.4829805 | 60 | 60 | 0.4394773 | [7 empty] | 1533.964 | 0.2282043 | 1.563533 | 0.8641022 | 1.563533 | 0.8641022 | 0.9938379 | 1.563533
PA3-8 | 166 | 5 | 295.96 | 200 | 41.096 | 35.45982 | 870 | 5.240964 | 0.228 | 33.2 | 0.4645802 | 798.7 |  | 1416 | 1756 | 1533.964 | 1698.652 | 1688.184 | 0.4731119 | 60 | 60 | 0.4394773 | [7 empty] | 1533.964 | 0.2282043 | 1.563533 | 0.8641022 | 1.563533 | 0.8641022 | 0.9938379 | 1.563533
PA3-9 | 166 | 5 | 313.6 | 200 | 41.096 | 35.45982 | 870 | 5.240964 | 0.231 | 33.2 | 0.4922704 | 509.6 |  | 1461 | 1820 | 1578.575 | 1748.029 | 1736.095 | 0.2935323 | 100 | 100 | 0.4492961 | [7 empty] | 1578.575 | 0.2314989 | 1.52833 | 0.8657495 | 1.52833 | 0.8657495 | 0.9931726 | 1.52833
PA3-10 | 166 | 5 | 303.8 | 200 | 41.096 | 35.45982 | 870 | 5.240964 | 0.23 | 33.2 | 0.476887 | 490 |  | 1436 | 1784 | 1553.791 | 1720.651 | 1709.285 | 0.2866696 | 100 | 100 | 0.4440388 | [7 empty] | 1553.791 | 0.2296744 | 1.547779 | 0.8648372 | 1.547779 | 0.8648372 | 0.9933945 | 1.547779
PA4-3 | 166 | 5 | 295.96 | 200 | 41.096 | 35.45982 | 1700 | 10.24096 | 0.446 | 33.2 | 0.4645802 | 1274 |  | 1416 | 1756 | 1533.964 | 1518.98 | 1428.224 | 0.892017 | 20 | 20 | 0.4394773 | [7 empty] | 1533.964 | 0.4459165 | 0.03085067 | 0.9729583 | 0.03085067 | 0.9729583 | 0.9402518 | 0.03085067
PA4-4 | 166 | 5 | 294 | 200 | 41.096 | 35.45982 | 1700 | 10.24096 | 0.445 | 33.2 | 0.4615035 | 1176 |  | 1411 | 1748 | 1529.007 | 1514.264 | 1424.216 | 0.8257172 | 20 | 20 | 0.4385649 | [7 empty] | 1529.007 | 0.4451955 | 0.03326696 | 0.9725977 | 0.03326696 | 0.9725977 | 0.940534 | 0.03326696
PA4-5 | 166 | 5 | 294 | 200 | 41.096 | 35.45982 | 1700 | 10.24096 | 0.445 | 33.2 | 0.4615035 | 872.2 |  | 1411 | 1748 | 1529.007 | 1514.264 | 1424.216 | 0.6124069 | 40 | 40 | 0.4385649 | [7 empty] | 1529.007 | 0.4451955 | 0.03326696 | 0.9725977 | 0.03326696 | 0.9725977 | 0.940534 | 0.03326696
PA4-6 | 166 | 5 | 294 | 200 | 41.096 | 35.45982 | 1700 | 10.24096 | 0.445 | 33.2 | 0.4615035 | 886.9 |  | 1411 | 1748 | 1529.007 | 1514.264 | 1424.216 | 0.6227284 | 40 | 40 | 0.4385649 | [7 empty] | 1529.007 | 0.4451955 | 0.03326696 | 0.9725977 | 0.03326696 | 0.9725977 | 0.940534 | 0.03326696
PA4-7 | 166 | 5 | 294 | 200 | 41.096 | 35.45982 | 1700 | 10.24096 | 0.445 | 33.2 | 0.4615035 | 686 |  | 1411 | 1748 | 1529.007 | 1514.264 | 1424.216 | 0.4816684 | 60 | 60 | 0.4385649 | [7 empty] | 1529.007 | 0.4451955 | 0.03326696 | 0.9725977 | 0.03326696 | 0.9725977 | 0.940534 | 0.03326696
PA4-8 | 166 | 5 | 294 | 200 | 41.096 | 35.45982 | 1700 | 10.24096 | 0.445 | 33.2 | 0.4615035 | 686 |  | 1411 | 1748 | 1529.007 | 1514.264 | 1424.216 | 0.4816684 | 60 | 60 | 0.4385649 | [7 empty] | 1529.007 | 0.4451955 | 0.03326696 | 0.9725977 | 0.03326696 | 0.9725977 | 0.940534 | 0.03326696
PA4-9 | 166 | 5 | 295.96 | 200 | 41.096 | 35.45982 | 1700 | 10.24096 | 0.446 | 33.2 | 0.4645802 | 468.44 |  | 1416 | 1756 | 1533.964 | 1518.98 | 1428.224 | 0.3279878 | 100 | 100 | 0.4394773 | [7 empty] | 1533.964 | 0.4459165 | 0.03085067 | 0.9729583 | 0.03085067 | 0.9729583 | 0.9402518 | 0.03085067
PA5-3 | 166 | 5 | 329.28 | 200 | 27.8 | 32.2543 | 2700 | 16.26506 | 0.676 | 33.2 | 0.516884 | 808.5 |  | 1284 | 1662 | 1364.097 | 1364.097 | 1171.381 | 0.6902109 | 20 | 20 | 0.5166094 | [7 empty] | 1364.097 | 0.6762791 | 0 | 1 | 0 | 1 | 0.8587226 | 0.1638447
PA5-4 | 166 | 5 | 329.28 | 200 | 27.808 | 32.25646 | 2700 | 16.26506 | 0.676 | 33.2 | 0.516884 | 784 |  | 1285 | 1662 | 1364.25 | 1364.25 | 1171.512 | 0.6692204 | 20 | 20 | 0.5166094 | [7 empty] | 1364.25 | 0.6763112 | 0 | 1 | 0 | 1 | 0.8587226 | 0.1639891
PA5-5 | 166 | 5 | 286.16 | 200 | 27.808 | 32.25646 | 2700 | 16.26506 | 0.649 | 33.2 | 0.4491968 | 588 |  | 1175 | 1504 | 1255.2 | 1255.2 | 1092.553 | 0.5381888 | 40 | 40 | 0.4961227 | [7 empty] | 1255.2 | 0.6487182 | 0 | 1 | 0 | 1 | 0.8704216 | 0.05291361
PA5-6 | 166 | 5 | 286.16 | 200 | 27.808 | 32.25646 | 2700 | 16.26506 | 0.649 | 33.2 | 0.4491968 | 585.06 |  | 1175 | 1504 | 1255.2 | 1255.2 | 1092.553 | 0.5354978 | 40 | 40 | 0.4961227 | [7 empty] | 1255.2 | 0.6487182 | 0 | 1 | 0 | 1 | 0.8704216 | 0.05291361
PA5-7 | 166 | 5 | 289.1 | 200 | 27.808 | 32.25646 | 2700 | 16.26506 | 0.651 | 33.2 | 0.4538118 | 478.24 |  | 1183 | 1514 | 1262.636 | 1262.636 | 1097.96 | 0.4355713 | 60 | 60 | 0.4979092 | [7 empty] | 1262.636 | 0.6506368 | 0 | 1 | 0 | 1 | 0.8695781 | 0.05979922
PA5-8 | 166 | 5 | 248.92 | 200 | 27.808 | 32.25646 | 2700 | 16.26506 | 0.624 | 33.2 | 0.3907397 | 462.56 |  | 1081 | 1367 | 1161.021 | 1161.021 | 1022.47 | 0.4523948 | 60 | 60 | 0.4748093 | [7 empty] | 1161.021 | 0.6239067 | 0 | 1 | 0 | 1 | 0.8806643 | 0
PA5-9 | 166 | 5 | 286.16 | 200 | 27.808 | 32.25646 | 2700 | 16.26506 | 0.649 | 33.2 | 0.4491968 | 333.2 |  | 1175 | 1504 | 1255.2 | 1255.2 | 1092.553 | 0.3049736 | 100 | 100 | 0.4961227 | [7 empty] | 1255.2 | 0.6487182 | 0 | 1 | 0 | 1 | 0.8704216 | 0.05291361
PA6-3 | 166 | 5 | 292.04 | 200 | 27.808 | 32.25646 | 3700 | 22.28916 | 0.894 | 33.2 | 0.4584269 | 627.2 |  | 1190 | 1525 | 1270.071 | 1270.071 | 937.1576 | 0.6692578 | 20 | 20 | 0.4993447 | [7 empty] | 1270.071 | 0.8942347 | 0 | 1 | 0 | 1 | 0.7378782 | 1.950805
PA6-4 | 166 | 5 | 292.04 | 200 | 27.808 | 32.25646 | 3700 | 22.28916 | 0.894 | 33.2 | 0.4584269 | 655.62 |  | 1190 | 1525 | 1270.071 | 1270.071 | 937.1576 | 0.6995835 | 20 | 20 | 0.4993447 | [7 empty] | 1270.071 | 0.8942347 | 0 | 1 | 0 | 1 | 0.7378782 | 1.950805
PA6-5 | 166 | 5 | 249.61 | 200 | 27.808 | 32.25646 | 3700 | 22.28916 | 0.856 | 33.2 | 0.3918228 | 496.86 |  | 1083 | 1369 | 1162.766 | 1162.766 | 886.245 | 0.5606351 | 40 | 40 | 0.4754299 | [7 empty] | 1162.766 | 0.8556255 | 0 | 1 | 0 | 1 | 0.7621868 | 1.516543
PA6-6 | 166 | 5 | 284.2 | 200 | 27.808 | 32.25646 | 3700 | 22.28916 | 0.887 | 33.2 | 0.4461201 | 480.2 |  | 1171 | 1496 | 1250.244 | 1250.244 | 928.2308 | 0.5173283 | 40 | 40 | 0.4953594 | [7 empty] | 1250.244 | 0.8872272 | 0 | 1 | 0 | 1 | 0.74244 | 1.868223
PA6-7 | 166 | 5 | 297.92 | 200 | 27.808 | 32.25646 | 3700 | 22.28916 | 0.899 | 33.2 | 0.4676569 | 393.96 |  | 1205 | 1547 | 1284.941 | 1284.941 | 943.9159 | 0.4173677 | 60 | 60 | 0.5021544 | [7 empty] | 1284.941 | 0.8994544 | 0 | 1 | 0 | 1 | 0.7345986 | 2.013404
PA6-8 | 166 | 5 | 297.92 | 200 | 27.808 | 32.25646 | 3700 | 22.28916 | 0.899 | 33.2 | 0.4676569 | 395.92 |  | 1205 | 1547 | 1284.941 | 1284.941 | 943.9159 | 0.4194441 | 60 | 60 | 0.5021544 | [7 empty] | 1284.941 | 0.8994544 | 0 | 1 | 0 | 1 | 0.7345986 | 2.013404
PA6-9 | 166 | 5 | 303.8 | 200 | 27.808 | 32.25646 | 3700 | 22.28916 | 0.905 | 33.2 | 0.476887 | 303.8 |  | 1220 | 1568 | 1299.812 | 1299.812 | 949.695 | 0.3198922 | 100 | 100 | 0.5052074 | [7 empty] | 1299.812 | 0.9046441 | 0 | 1 | 0 | 1 | 0.7306405 | 2.07656
Gu (new) | 1993 | from Ma |  |  |  | *
D-20 | 169 | 7.5 | 360 | 200 | 70.8 | 40.86773 | 760 | 4.497041 | 0.223 | 22.53333 | 0.3835461 | 2240 |  | 2491 | 3080 | 2688.648 | 2980.923 | 2965.853 | 0.7552634 | 20 | 20 | 0.4654249 | [7 empty] | 2688.648 | 0.2230185 | 1.619691 | 0.8615093 | 1.619691 | 0.8615093 | 0.9949443 | 1.619691
D-40 | 169 | 7.5 | 360 | 200 | 70.8 | 40.86773 | 760 | 4.497041 | 0.223 | 22.53333 | 0.3835461 | 1580 |  | 2491 | 3080 | 2688.648 | 2980.923 | 2965.853 | 0.5327305 | 40 | 40 | 0.4654249 | [7 empty] | 2688.648 | 0.2230185 | 1.619691 | 0.8615093 | 1.619691 | 0.8615093 | 0.9949443 | 1.619691
D-60 | 169 | 7.5 | 360 | 200 | 70.8 | 40.86773 | 760 | 4.497041 | 0.223 | 22.53333 | 0.3835461 | 1234 |  | 2491 | 3080 | 2688.648 | 2980.923 | 2965.853 | 0.4160692 | 60 | 60 | 0.4654249 | [7 empty] | 2688.648 | 0.2230185 | 1.619691 | 0.8615093 | 1.619691 | 0.8615093 | 0.9949443 | 1.619691
D-100 | 169 | 7.5 | 360 | 200 | 70.8 | 40.86773 | 760 | 4.497041 | 0.223 | 22.53333 | 0.3835461 | 820 |  | 2491 | 3080 | 2688.648 | 2980.923 | 2965.853 | 0.2764804 | 100 | 100 | 0.4654249 | [7 empty] | 2688.648 | 0.2230185 | 1.619691 | 0.8615093 | 1.619691 | 0.8615093 | 0.9949443 | 1.619691
L-20 | 169 | 7.5 | 360 | 200 | 70.8 | 40.86773 | 1768 | 10.46154 | 0.519 | 22.53333 | 0.3835461 | 2090 |  | 2491 | 3080 | 2688.648 | 2688.648 | 2468.903 | 0.8465298 | 20 | 20 | 0.4654249 | [7 empty] | 2688.648 | 0.5188115 | 0 | 1 | 0 | 1 | 0.9182694 | 0
L-40-1 | 169 | 7.5 | 360 | 200 | 70.8 | 40.86773 | 1768 | 10.46154 | 0.519 | 22.53333 | 0.3835461 | 1230 |  | 2491 | 3080 | 2688.648 | 2688.648 | 2468.903 | 0.498197 | 40 | 40 | 0.4654249 | [7 empty] | 2688.648 | 0.5188115 | 0 | 1 | 0 | 1 | 0.9182694 | 0
L-40-2 | 169 | 7.5 | 360 | 200 | 70.8 | 40.86773 | 1768 | 10.46154 | 0.519 | 22.53333 | 0.3835461 | 1500 |  | 2491 | 3080 | 2688.648 | 2688.648 | 2468.903 | 0.6075573 | 40 | 40 | 0.4654249 | [7 empty] | 2688.648 | 0.5188115 | 0 | 1 | 0 | 1 | 0.9182694 | 0
L-60 | 169 | 7.5 | 360 | 200 | 70.8 | 40.86773 | 1768 | 10.46154 | 0.519 | 22.53333 | 0.3835461 | 1250 |  | 2491 | 3080 | 2688.648 | 2688.648 | 2468.903 | 0.5062977 | 60 | 60 | 0.4654249 | [7 empty] | 2688.648 | 0.5188115 | 0 | 1 | 0 | 1 | 0.9182694 | 0
L-100 | 169 | 7.5 | 360 | 200 | 70.8 | 40.86773 | 1768 | 10.46154 | 0.519 | 22.53333 | 0.3835461 | 590 |  | 2491 | 3080 | 2688.648 | 2688.648 | 2468.903 | 0.2389725 | 100 | 100 | 0.4654249 | [7 empty] | 2688.648 | 0.5188115 | 0 | 1 | 0 | 1 | 0.9182694 | 0
[10 empty] | loc B >1 | 0 | [10 empty] | 11 | No < 0.2 | 0.6769586 | Av of these
[10 empty] | loc B <1 | 254 | [10 empty] | 0 | No > 0.9

## Summary
c) Long (and some short) Circular Concrete filled Columns
with end eccentricity (moment)
Summary | [20 empty] | EC4 2nd order analysis
| Notes: | (A) fcyl | =0.8*fcu |  | (B) Ec = | 22*((fcy+8)/10)^0.3 | 8)/10)^0.3 | [13 empty] | imperfections allowed
|  | (C) Sle | nderness | = SQRT( | NplR/Ncrit | ) | [7 empty] | EC4 'k' factor analysis |  |  | EC4 2nd order analysis |  |  |  | for by ecc+length/300
[12 empty] | Test |  | N-M Graph |  |  | from N-M graph |  |  |  | from N-M graph
Ref. No. | Dia. | thick | Yield | Es | f cyl | Ec | Length | et | eb | L/D | slender- | Nmax | M (Ne) | N | M | Ntest | N | M | Ntest |  | N | M | Ntest
| mm | mm | MPa | GPa | MPa | GPa | mm | mm | mm |  | ness | kN | kNm | kN | kNm | NEC4'k' | kN | kNm | NEC4 |  | kN | kNm | NEC4
Neogi PK | Sen H K | Chapman | J C | 1969 | Ref. 12
M1 | 169 | 5.1 | 309 | 207 | 37.8 | 34.7282 | 3327 | 47.6 | 47.6 | 19.68639 | 0.8417353 | 622 | 29.6072 | 541 | 25.8 | 1.149723 | 555 | 37.1 | 1.120721 |  | 479 | 39.4 | 1.298539
M2 | 169 | 5.26 | 309 | 207 | 36.8 | 34.49897 | 3327 | 38.1 | 38.1 | 19.68639 | 0.8350828 | 702 | 26.7462 | 618 | 23.5 | 1.135922 | 637 | 35.1 | 1.102041 |  | 540 | 38.5 | 1.3
M3 | 169 | 5.66 | 295 | 207 | 28.9 | 32.54847 | 3327 | 47.6 | 47.6 | 19.68639 | 0.7840485 | 600 | 28.56 | 541 | 25.8 | 1.109057 | 558 | 36.4 | 1.075269 |  | 484 | 39 | 1.239669
M4 | 169 | 6.55 | 298 | 207 | 25.8 | 31.70281 | 3327 | 47.6 | 47.6 | 19.68639 | 0.7679329 | 625 | 29.75 | 588 | 28 | 1.062925 | 610 | 39.3 | 1.02459 |  | 534 | 42.3 | 1.170412
M5 | 169 | 7.19 | 312 | 207 | 21.8 | 30.52724 | 3327 | 47.6 | 47.6 | 19.68639 | 0.7625925 | 653 | 31.0828 | 626 | 29.9 | 1.043131 | 652 | 41.8 | 1.001534 |  | 573 | 45.4 | 1.139616
M6 | 169 | 7.29 | 312 | 207 | 22.6 | 30.77082 | 3327 | 38.1 | 38.1 | 19.68639 | 0.7657001 | 739 | 28.1559 | 707 | 27 | 1.045262 | 735 | 38.9 | 1.005442 |  | 639 | 43.7 | 1.156495
M7 | 169 | 8.81 | 323 | 207 | 22.5 | 30.74062 | 3302 | 47.6 | 47.6 | 19.53846 | 0.7700605 | 758 | 36.0808 | 745 | 35.5 | 1.01745 | 777 | 49.8 | 0.975547 |  | 686 | 54 | 1.104956
M8 | 140 | 9.6 | 273 | 210 | 28.2 | 32.36199 | 3327 | 31.8 | 31.8 | 23.76429 | 0.8927947 | 548 | 17.4264 | 555 | 17.6 | 0.9873874 | 588 | 26.9 | 0.9319728 |  | 499 | 30.8 | 1.098196
M9 | 140 | 9.75 | 273 | 210 | 18.4 | 29.4377 | 3327 | 31.8 | 31.8 | 23.76429 | 0.8605637 | 548 | 17.4264 | 541 | 17.2 | 1.012939 | 570 | 26 | 0.9614035 |  | 485 | 29.9 | 1.129897
M10 | 141 | 5 | 293 | 207 | 29 | 32.57491 | 3327 | 31.8 | 31.8 | 23.59574 | 0.9355705 | 417 | 13.2606 | 373 | 11.9 | 1.117962 | 388 | 18.6 | 1.074742 |  | 324 | 21 | 1.287037
C5 | 127 | 1.83 | 193 | 205 | 56.7 | 38.52068 | 1410 | 6.35 | 6.35 | 11.10236 | 0.5476443 | 965 | 6.12775 | 618 | 3.9 | 1.561489 | 608 | 5.9 | 1.587171 |  | 571 | 9.6 | 1.690018
C6 | 127 | 2.84 | 270 | 205 | 56.7 | 38.52068 | 1410 | 6.35 | 6.35 | 11.10236 | 0.5315327 | 1046 | 6.6421 | 745 | 4.7 | 1.404027 | 741 | 6.8 | 1.411606 |  | 649 | 10.4 | 1.61171
C7 | 127 | 1.73 | 193 | 205 | 48.7 | 37.02522 | 1714 | 6.35 | 6.35 | 13.49606 | 0.63695 | 851 | 5.40385 | 509 | 3.2 | 1.671906 | 496 | 5.4 | 1.715726 |  | 393 | 8.1 | 2.165394
C9 | 127 | 1.78 | 193 | 205 | 34.2 | 33.8857 | 2032 | 15.9 | 15.9 | 16 | 0.6681065 | 354 | 5.6286 | 292 | 4.6 | 1.212329 | 292 | 6.6 | 1.212329 |  | 236 | 7.6 | 1.5
C10 | 127 | 3.25 | 270 | 205 | 34.2 | 33.8857 | 2032 | 15.9 | 15.9 | 16 | 0.6591721 | 526 | 8.3634 | 426 | 6.8 | 1.234742 | 430 | 9.9 | 1.223256 |  | 364 | 12 | 1.445055
C11 | 127 | 1.62 | 193 | 205 | 36.2 | 34.3597 | 2032 | 22.2 | 22.2 | 16 | 0.6895145 | 344 | 7.6368 | 237 | 5.2 | 1.451477 | 235 | 7.5 | 1.46383 |  | 189 | 7.8 | 1.820106
C12 | 127 | 3.25 | 270 | 205 | 36.2 | 34.3597 | 2032 | 22.2 | 22.2 | 16 | 0.6679965 | 503 | 11.1666 | 374 | 8.3 | 1.34492 | 379 | 12 | 1.327177 |  | 324 | 13.4 | 1.552469
C8 | 127 | 3.02 | 270 | 205 | 48.7 | 37.02522 | 1714 | 6.35 | 6.35 | 13.49606 | 0.6133228 | ? 804 | ? 5.1
[15 empty] | Av (17) = | 1.209567 |  | Av (17) = | 1.18908 |  |  | Av (17) = | 1.394681
Rangan | 1992 | Ref. 35 |  |  |  | * | [8 empty] | St Dev | 0.2063882 |  | St Dev = | 0.2344384 |  |  | St Dev = | 0.2974583
1 | 101.6 | 1.6 | 218 | 200 | 67.4 | 40.33054 | 808 | 10 | 10 | 7.952756 | 0.4178682 | 430 | 4.3 | 427 | 4.2 | 1.007026 | 436 | 5.1 | 0.9862385 |  | 397 | 5.9 | 1.083123
2 | 101.6 | 1.6 | 218 | 200 | 67.4 | 40.33054 | 808 | 30 | 30 | 7.952756 | 0.4178682 | 235 | 7.05 | 244 | 7.4 | 0.9631148 | 224 | 7.4 | 1.049107 |  | 204 | 7.3 | 1.151961
3 | 101.6 | 1.6 | 218 | 200 | 67.4 | 40.33054 | 1313 | 10 | 10 | 12.92323 | 0.6790358 | 350 | 3.5 | 350 | 3.5 | 1 | 361 | 5 | 0.9695291 |  | 298 | 5.9 | 1.174497
4 | 101.6 | 1.6 | 218 | 200 | 67.4 | 40.33054 | 1313 | 30 | 30 | 12.92323 | 0.6790358 | 190 | 5.7 | 170 | 5.1 | 1.117647 | 178 | 6.4 | 1.067416 |  | 153 | 6.3 | 1.24183
5 | 101.6 | 1.6 | 218 | 200 | 67.4 | 40.33054 | 1565 | 10 | 10 | 15.40354 | 0.8093611 | 315 | 3.15 | 302 | 3 | 1.043046 | 316 | 4.7 | 0.9968354 |  | 245 | 5.5 | 1.285714
6 | 101.6 | 1.6 | 218 | 200 | 67.4 | 40.33054 | 1818 | 10 | 10 | 17.8937 | 0.9402035 | 280 | 2.8 | 258 | 2.5 | 1.085271 | 270 | 4.3 | 1.037037 |  | 199 | 5 | 1.407035
7 | 101.6 | 1.6 | 218 | 200 | 67.4 | 40.33054 | 1818 | 30 | 30 | 17.8937 | 0.9402035 | 140 | 4.2 | 130 | 3.9 | 1.076923 | 136 | 5.3 | 1.029412 |  | 112 | 5.2 | 1.25
8 | 101.6 | 1.6 | 218 | 200 | 67.4 | 40.33054 | 2323 | 10 | 10 | 22.86417 | 1.201371 | 220 | 2.2 | 181 | 1.8 | 1.21547 | 189 | 3.3 | 1.164021 |  | 130 | 4 | 1.692308
9 | 101.6 | 1.6 | 218 | 200 | 67.4 | 40.33054 | 2323 | 30 | 30 | 22.86417 | 1.201371 | 126 | 3.78 | 99 | 2.9 | 1.272727 | 99 | 4.2 | 1.272727 |  | 80 | 4.3 | 1.575
10 | 76.1 | 2.6 | 341 | 201 | 85 | 42.95043 | 1755 | 10 | 10 | 23.06176 | 1.220678 | 190 | 1.9 | 160 | 1.6 | 1.1875 | 169 | 2.9 | 1.12426 |  | 133 | 3.7 | 1.428571
11 | 76.1 | 2.6 | 341 | 201 | 85 | 42.95043 | 1375 | 10 | 10 | 18.06833 | 0.9563716 | 241 | 2.41 | 219 | 2.1 | 1.100457 | 230 | 3.6 | 1.047826 |  | 187 | 4.3 | 1.28877
12 | 76.1 | 2.6 | 341 | 201 | 85 | 42.95043 | 995 | 10 | 10 | 13.0749 | 0.6920653 | 279 | 2.79 | 291 | 2.9 | 0.9587629 | 303 | 4.1 | 0.9207921 |  | 263 | 4.7 | 1.060837
13 | 76.1 | 2.6 | 341 | 201 | 85 | 42.95043 | 615 | 10 | 10 | 8.081472 | 0.4277589 | 327 | 3.27 | 350 | 3.5 | 0.9342857 | 361 | 4.1 | 0.9058172 |  | 334 | 4.6 | 0.9790419
14 | 76.1 | 2.6 | 341 | 201 | 85 | 42.95043 | 520 | 10 | 10 | 6.833114 | 0.3616824 | 425 | 4.25 | 386 | 3.8 | 1.101036 | 368 | 4.2 | 1.154891 |  | 346 | 4.6 | 1.228324
15 | 76.1 | 3.2 | 332 | 236 | 85 | 42.95043 | 1755 | 10 | 10 | 23.06176 | 1.106806 | 185 | 1.85 | 197 | 1.9 | 0.9390863 | 215 | 3.3 | 0.8604651 |  | 171 | 4.2 | 1.081871
16 | 76.1 | 3.2 | 332 | 236 | 85 | 42.95043 | 1375 | 10 | 10 | 18.06833 | 0.8671553 | 237 | 2.37 | 258 | 2.6 | 0.9186047 | 278 | 4 | 0.852518 |  | 230 | 4.8 | 1.030435
17 | 76.1 | 3.2 | 332 | 236 | 85 | 42.95043 | 995 | 10 | 10 | 13.0749 | 0.6275051 | 306 | 3.06 | 326 | 3.3 | 0.9386503 | 340 | 4.4 | 0.9 |  | 299 | 5.1 | 1.023411
18 | 76.1 | 3.2 | 332 | 236 | 85 | 42.95043 | 615 | 10 | 10 | 8.081472 | 0.3878549 | 388 | 3.88 | 378 | 3.7 | 1.026455 | 387 | 4.4 | 1.002584 |  | 360 | 4.9 | 1.077778
[15 empty] | Av (18) = | 1.049226 |  | Av (18) = | 1.018971 |  |  | Av (18) = | 1.225584
Kilpatrick A E | 1994 | Ref. 39 |  |  |  | * | [8 empty] | St Dev | 0.1039674 |  | St Dev = | 0.1119919 |  |  | St Dev = | 0.1970718
SC-0 | 76 | 2.2 | 300 | 167 | 57 | 38.57418 | 611 | 15 | 15 | 8.039474 | 0.4065687 | 246 | 3.69 | 232 | 3.5 | 1.060345 | 217 | 3.7 | 1.133641 |  | 202 | 3.9 | 1.217822
SC-1 | 76 | 2.2 | 300 | 167 | 57 | 38.57418 | 841 | 15 | 15 | 11.06579 | 0.5596142 | 208 | 3.12 | 232 | 3.5 | 0.8965517 | 198 | 3.7 | 1.050505 |  | 178 | 3.9 | 1.168539
SC-2 | 76 | 2.2 | 300 | 167 | 57 | 38.57418 | 1071 | 15 | 15 | 14.09211 | 0.7126597 | 184 | 2.76 | 169 | 2.5 | 1.088757 | 175 | 3.5 | 1.051429 |  | 152 | 3.8 | 1.210526
SC-3 | 76 | 2.2 | 300 | 167 | 57 | 38.57418 | 1286 | 15 | 15 | 16.92105 | 0.855724 | 162 | 2.43 | 151 | 2.1 | 1.072848 | 152 | 3.3 | 1.065789 |  | 129 | 3.6 | 1.255814
SC-4 | 76 | 2.2 | 300 | 167 | 57 | 38.57418 | 1526 | 15 | 15 | 20.07895 | 1.015424 | 141 | 2.115 | 124 | 1.8 | 1.137097 | 128 | 2.9 | 1.1015625 |  | 105 | 3.3 | 1.342857
SC-5 | 76 | 2.2 | 300 | 167 | 57 | 38.57418 | 1756 | 15 | 15 | 23.10526 | 1.168469 | 121 | 1.815 | 104 | 1.5 | 1.163462 | 108 | 2.6 | 1.12037 |  | 88 | 3 | 1.375
SC-6 | 76 | 2.2 | 300 | 167 | 57 | 38.57418 | 1981 | 15 | 15 | 26.06579 | 1.318188 | 107 | 1.605 | 89 | 1.3 | 1.202247 | 93 | 2.3 | 1.150538 |  | 75 | 2.7 | 1.426667
SC-7 | 76 | 2.2 | 300 | 167 | 57 | 38.57418 | 2211 | 15 | 15 | 29.09211 | 1.471233 | 96 | 1.44 | 77 | 1.1 | 1.246753 | 80 | 2.1 | 1.2 |  | 64 | 2.5 | 1.5
SC-9 | 101.7 | 2.4 | 300 | 185 | 57 | 38.57418 | 1756 | 10 | 10 | 17.26647 | 0.8642935 | 361 | 3.61 | 322 | 3.2 | 1.121118 | 333 | 5.3 | 1.084084 |  | 267 | 6.8 | 1.35206
SC-10 | 101.7 | 2.4 | 300 | 185 | 57 | 38.57418 | 1756 | 15 | 15 | 17.26647 | 0.8642935 | 309 | 4.635 | 276 | 4.1 | 1.119565 | 284 | 6.5 | 1.088028 |  | 233 | 7.4 | 1.32618
SC-11 | 101.7 | 2.4 | 300 | 185 | 57 | 38.57418 | 1756 | 20 | 20 | 17.26647 | 0.8642935 | 275 | 5.5 | 239 | 4.8 | 1.150628 | 245 | 7.2 | 1.122449 |  | 205 | 7.7 | 1.341463
SC-12 | 101.7 | 2.4 | 300 | 185 | 57 | 38.57418 | 1756 | 25 | 25 | 17.26647 | 0.8642935 | 240 | 6 | 211 | 5.2 | 1.137441 | 217 | 7.6 | 1.105991 |  | 184 | 7.9 | 1.304348
SC-13 | 101.7 | 2.4 | 300 | 185 | 57 | 38.57418 | 1756 | 30 | 30 | 17.26647 | 0.8642935 | 220 | 6.6 | 188 | 5.6 | 1.170213 | 192 | 7.9 | 1.145833 |  | 165 | 8.1 | 1.333333
SC-14 | 101.7 | 2.4 | 300 | 185 | 57 | 38.57418 | 1756 | 40 | 40 | 17.26647 | 0.8642935 | 188 | 7.52 | 154 | 6.1 | 1.220779 | 155 | 8.2 | 1.212903 |  | 137 | 8.3 | 1.372263
SC-15 | 101.7 | 2.4 | 300 | 185 | 57 | 38.57418 | 1756 | 50 | 50 | 17.26647 | 0.8642935 | 158 | 7.9 | 128 | 6.4 | 1.234375 | 131 | 8.3 | 1.206107 |  | 118 | 8.3 | 1.338983
SC-8 | 101.7 | 2.4 | 300 | 185 | 57 | 38.57418 | 1756 | 5 | 5 | 17.26647 | 0.8642935
[15 empty] | Av (15) = | 1.134812 |  | Av (15) = | 1.122615 |  |  | Av (15) = | 1.32439
[15 empty] | St Dev | 0.08677215 |  | St Dev | 0.05308594 |  |  | St Dev = | 0.0851731
Matsui et al | Conf. | Singapor | e Oct. | 1995 | Ref. 40 | *
4-21 | 165.2 | 4.17 | 358.7 | 200 | 40.9 | 35.41729 | 660.8 | 21 | 21 | 4 | 0.1853578 | 1265 | 26.565 | 1174 | 24.7 | 1.077513 | 1161 | 25.4 | 1.089578 |  | 1127 | 27.3 | 1.122449
4-63 | 165.2 | 4.17 | 358.7 | 200 | 40.9 | 35.41729 | 660.8 | 63 | 63 | 4 | 0.1853578 | 767 | 48.321 | 691 | 43.5 | 1.109986 | 678 | 43.8 | 1.131268 |  | 661 | 44.1 | 1.160363
4-105 | 165.2 | 4.17 | 358.7 | 200 | 40.9 | 35.41729 | 660.8 | 105 | 105 | 4 | 0.1853578 | 558 | 58.59 | 443 | 46.6 | 1.259594 | 436 | 46.6 | 1.279817 |  | 427 | 46.7 | 1.306792
8-21 | 165.2 | 4.17 | 358.7 | 200 | 40.9 | 35.41729 | 1322 | 21 | 21 | 8.002421 | 0.3708278 | 1076 | 22.596 | 1128 | 24.1 | 0.9539007 | 1092 | 26.1 | 0.985348 |  | 1023 | 29.6 | 1.051808
8-63 | 165.2 | 4.17 | 358.7 | 200 | 40.9 | 35.41729 | 1322 | 63 | 63 | 8.002421 | 0.3708278 | 688 | 43.344 | 669 | 42.1 | 1.028401 | 627 | 43 | 1.097289 |  | 594 | 43.6 | 1.158249
8-105 | 165.2 | 4.17 | 358.7 | 200 | 40.9 | 35.41729 | 1322 | 105 | 105 | 8.002421 | 0.3708278 | 448 | 47.04 | 433 | 45.5 | 1.034642 | 410 | 45.6 | 1.092683 |  | 394 | 45.6 | 1.137056
12-21 | 165.2 | 4.17 | 358.7 | 200 | 40.9 | 35.41729 | 1982 | 21 | 21 | 11.99758 | 0.5559612 | 937 | 19.677 | 972 | 20.5 | 0.9639918 | 997 | 26.7 | 0.9398195 |  | 896 | 31.4 | 1.045759
12-63 | 165.2 | 4.17 | 358.7 | 200 | 40.9 | 35.41729 | 1982 | 63 | 63 | 11.99758 | 0.5559612 | 578 | 36.414 | 543 | 34.2 | 1.064457 | 567 | 41.7 | 1.0194 |  | 523 | 42.5 | 1.105163
12-105 | 165.2 | 4.17 | 358.7 | 200 | 40.9 | 35.41729 | 1982 | 105 | 105 | 11.99758 | 0.5559612 | 400 | 42 | 417 | 43.8 | 0.9592326 | 376 | 44.1 | 1.06383 |  | 354 | 44.2 | 1.129944
18-21 | 165.2 | 4.17 | 358.7 | 200 | 40.9 | 35.41729 | 2974 | 21 | 21 | 18.00242 | 0.8342223 | 767 | 16.107 | 766 | 16.1 | 1.001305 | 803 | 25.3 | 0.9551681 |  | 671 | 31.1 | 1.14307
18-63 | 165.2 | 4.17 | 358.7 | 200 | 40.9 | 35.41729 | 2974 | 63 | 63 | 18.00242 | 0.8342223 | 468 | 29.484 | 441 | 27.8 | 1.061224 | 459 | 37.8 | 1.019608 |  | 408 | 38.9 | 1.147059
18-105 | 165.2 | 4.17 | 358.7 | 200 | 40.9 | 35.41729 | 2974 | 105 | 105 | 18.00242 | 0.8342223 | 319 | 33.495 | 303 | 31.9 | 1.052805 | 318 | 40.4 | 1.003145 |  | 293 | 40.7 | 1.088737
24-21 | 165.2 | 4.17 | 358.7 | 200 | 40.9 | 35.41729 | 3965 | 21 | 21 | 24.00121 | 1.112203 | 618 | 12.978 | 558 | 11.7 | 1.107527 | 593 | 21.3 | 1.042159 |  | 469 | 27.6 | 1.317697
24-63 | 165.2 | 4.17 | 358.7 | 200 | 40.9 | 35.41729 | 3965 | 63 | 63 | 24.00121 | 1.112203 | 350 | 22.05 | 342 | 21.6 | 1.023392 | 362 | 32 | 0.9668508 |  | 315 | 33.7 | 1.111111
24-105 | 165.2 | 4.17 | 358.7 | 200 | 40.9 | 35.41729 | 3965 | 105 | 105 | 24.00121 | 1.112203 | 280 | 29.4 | 248 | 26.2 | 1.129032 | 256 | 35.7 | 1.09375 |  | 232 | 36.4 | 1.206897
30-21 | 165.2 | 4.17 | 358.7 | 200 | 40.9 | 35.41729 | 4956 | 21 | 21 | 30 | 1.390183 | 478 | 10.038 | 409 | 8.5 | 1.168704 | 439 | 17.2 | 1.088838 |  | 340 | 23.8 | 1.405882
30-63 | 165.2 | 4.17 | 358.7 | 200 | 40.9 | 35.41729 | 4956 | 63 | 63 | 30 | 1.390183 | 319 | 20.097 | 268 | 17 | 1.190299 | 278 | 27.6 | 1.147482 |  | 238 | 29.9 | 1.340336
30-105 | 165.2 | 4.17 | 358.7 | 200 | 40.9 | 35.41729 | 4956 | 105 | 105 | 30 | 1.390183 | 270 | 28.35 | 203 | 21.5 | 1.330049 | 202 | 31.8 | 1.336634 |  | 181 | 32.9 | 1.491713
[6 empty] | * | [8 empty] | Av (18) = | 1.084225 |  | Av (18) = | 1.075148 |  |  | Av (18) = | 1.192782
Johansson | Ref. 58 | ASCCS-6 | 2000 | p427 | end ecc | =10 mm | [8 empty] | St Dev | 0.1023124 |  | St Dev | 0.1043974 |  |  | St Dev = | 0.1262148
LFE | 159 | 4.5 | 433 | 206 | 64.5 | 39.85879 | 2696 | 10 | 10 | 16.95597 | 0.8919305 | 1230 | 12.3 | 1131 | 11.3 | 1.087533 | 1192 | 19.9 | 1.031879 |  | 949 | 30.2 | 1.296101
LFC | 159 | 4.5 | 433 | 206 | 64.5 | 39.85879 | 2716 | 10 | 10 | 17.08176 | 0.8985472 | 1220 | 12.2 | 1122 | 11.2 | 1.087344 | 1184 | 19.9 | 1.030405 |  | 941 | 30.1 | 1.296493
[15 empty] | Av (2) = | 1.09 |  | Av (2) = | 1.031142 |  |  | Av (2) = | 1.296297
Gopal & Manoh. | 2003 | (B =fibre RC) |  | Ref. 67 | *
A1 | 76 | 2 | 275 | 205 | 41.6 | 35 | 645 | 15 | 15 | 8.486842 | 0.3678831 | 290 | 4.35 | 183 | 2.7 | 1.584699 | 169 | 3 | 1.715976 |  | 154 | 3.2 | 1.883117
A2 | 76 | 2 | 275 | 205 | 41.6 | 35 | 875 | 15 | 15 | 11.51316 | 0.4990662 | 267 | 4.005 | 158 | 2.3 | 1.689873 | 154 | 3 | 1.733766 |  | 138 | 3.2 | 1.934783
A3 | 76 | 2 | 275 | 205 | 41.6 | 35 | 1105 | 15 | 15 | 14.53947 | 0.6302493 | 245 | 3.675 | 144 | 2.1 | 1.701389 | 138 | 3 | 1.775362 |  | 119 | 3.2 | 2.058824
A4 | 76 | 2 | 275 | 205 | 41.6 | 35 | 1330 | 15 | 15 | 17.5 | 0.7585806 | 226 | 3.39 | 128 | 1.9 | 1.765625 | 121 | 2.9 | 1.867769 |  | 100 | 3.1 | 2.26
A5 | 76 | 2 | 275 | 205 | 41.6 | 35 | 1555 | 15 | 15 | 20.46053 | 0.886912 | 206 | 3.09 | 113 | 1.7 | 1.823009 | 104 | 2.7 | 1.980769 |  | 84 | 3 | 2.452381
A6 | 76 | 2 | 275 | 205 | 41.6 | 35 | 1785 | 15 | 15 | 23.48684 | 1.018095 | 185 | 2.775 | 97 | 1.4 | 1.907216 | 89 | 2.5 | 2.078652 |  | 70 | 2.8 | 2.642857
A8 | 76 | 2 | 275 | 205 | 41.6 | 35 | 1555 | 25 | 25 | 20.46053 | 0.886912 | 130 | 3.25 | 84 | 2.1 | 1.547619 | 81 | 3 | 1.604938 |  | 69 | 3.1 | 1.884058
B1 | 76 | 2 | 275 | 205 | 41.6 | 35 | 645 | 15 | 15 | 8.486842 | 0.3678831 | 275 | 4.125 | 185 | 2.7 | 1.486486 | 170 | 3 | 1.617647 |  | 158 | 3.2 | 1.740506
B2 | 76 | 2 | 275 | 205 | 41.6 | 35 | 875 | 15 | 15 | 11.51316 | 0.4990662 | 255 | 3.825 | 159 | 2.3 | 1.603774 | 155 | 3 | 1.645161 |  | 139 | 3.2 | 1.834532
B3 | 76 | 2 | 275 | 205 | 41.6 | 35 | 1105 | 15 | 15 | 14.53947 | 0.6302493 | 235 | 3.525 | 145 | 2.1 | 1.62069 | 139 | 3 | 1.690647 |  | 120 | 3.2 | 1.958333
B4 | 76 | 2 | 275 | 205 | 41.6 | 35 | 1330 | 15 | 15 | 17.5 | 0.7585806 | 218 | 3.27 | 128 | 1.9 | 1.703125 | 121 | 2.9 | 1.801653 |  | 101 | 3.1 | 2.158416
B5 | 76 | 2 | 275 | 205 | 41.6 | 35 | 1555 | 15 | 15 | 20.46053 | 0.886912 | 206 | 3.09 | 113 | 1.7 | 1.823009 | 104 | 2.7 | 1.980769 |  | 84 | 3 | 2.452381
B6 | 76 | 2 | 275 | 205 | 41.6 | 35 | 1785 | 15 | 15 | 23.48684 | 1.018095 | 195 | 2.925 | 116 | 1.1 | 1.681034 | 88 | 2.6 | 2.215909 |  | 69 | 2.8 | 2.826087
B8 | 76 | 2 | 275 | 205 | 41.6 | 35 | 1555 | 25 | 25 | 20.46053 | 0.886912 | 140 | 3.5 | 85 | 2.1 | 1.647059 | 80 | 3 | 1.75 |  | 68 | 3.1 | 2.058824
C1 | 76 | 2 | 275 | 206 | 0.1 | 0.1 | 1555 | 15 | 15 | 20.46053 | 0.6916713 | 98 | 1.47 | 69 | 1 | 1.42029 | 69 | 1.4 | 1.42029 | Hollow | 60 | 1.7 | 1.633333
C2 | 76 | 2 | 275 | 206 | 0.1 | 0.1 | 1330 | 15 | 15 | 17.5 | 0.5915902 | 118 | 1.77 | 73 | 1.1 | 1.616438 | 72 | 1.4 | 1.638889 | Hollow | 64 | 1.7 | 1.84375
C3 | 76 | 2 | 275 | 206 | 0.1 | 0.1 | 1105 | 15 | 15 | 14.53947 | 0.4915092 | 137 | 2.055 | 76 | 1.1 | 1.802632 | 75 | 1.4 | 1.826667 | Hollow | 68 | 1.6 | 2.014706
[15 empty] | Av (14) = | 1.684615 |  | Av (14) = | 1.818501 |  |  | Av (14) = | 2.153221
Baochun & H.. | Ref. 66 | ASSCCA'3 p973 |  | 2003 |  | * | [8 empty] | St Dev = | 0.1160644 |  | StDev | 0.1834653 |  |  | St Dev = | 0.3286023
A2 | 219 | 6 | 325 | 196 | 56.1 | 38.41316 | 1000 | 25 | 25 | 4.56621 | 0.2227838 | 2450 | 61.25 | 2463 | 61.9 | 0.9947219 | 2431 | 64.1 | 1.007816 |  | 2343 | 70.2 | 1.045668
A3 | 219 | 6 | 325 | 196 | 59.4 | 38.99605 | 1000 | 50 | 50 | 4.56621 | 0.226086 | 1862 | 93.1 | 1953 | 97.7 | 0.953405 | 1908 | 99.6 | 0.975891 |  | 1839 | 102.4 | 1.012507
A4 | 219 | 6 | 325 | 196 | 58 | 38.75126 | 1000 | 75 | 75 | 4.56621 | 0.2246925 | 1333 | 99.975 | 1485 | 111.5 | 0.8976431 | 1453 | 112.3 | 0.9174123 |  | 1403 | 113.4 | 0.9501069
A5 | 219 | 6 | 325 | 196 | 54.1 | 38.04961 | 1000 | 100 | 100 | 4.56621 | 0.2207521 | 960 | 96 | 1138 | 113.9 | 0.8435852 | 1116 | 114.1 | 0.8602151 |  | 1084 | 114.4 | 0.8856089
A6 | 219 | 6 | 325 | 196 | 54.1 | 38.04961 | 1000 | 125 | 125 | 4.56621 | 0.2207521 | 770 | 96.25 | 919 | 115.2 | 0.8378672 | 906 | 115.2 | 0.8498896 |  | 882 | 115.2 | 0.8730159
B2 | 219 | 4 | 325 | 196 | 48.3 | 36.94666 | 1000 | 25 | 25 | 4.56621 | 0.2238363 | 1646 | 41.15 | 1972 | 49.5 | 0.8346856 | 1949 | 51 | 0.8445357 |  | 1875 | 55.8 | 0.8778667
B3 | 219 | 4 | 325 | 196 | 49.3 | 37.14232 | 1000 | 50 | 50 | 4.56621 | 0.2251112 | 1236 | 61.8 | 1513 | 75.8 | 0.81692 | 1484 | 76.8 | 0.8328841 |  | 1427 | 78.8 | 0.8661528
B4 | 219 | 4 | 325 | 196 | 49.3 | 37.14232 | 1000 | 75 | 75 | 4.56621 | 0.2251112 | 987 | 74.025 | 1144 | 85.9 | 0.8627622 | 1118 | 86.3 | 0.8828265 |  | 1078 | 86.9 | 0.9155844
B5 | 219 | 4 | 325 | 196 | 48.3 | 36.94666 | 1000 | 100 | 100 | 4.56621 | 0.2238363 | 669 | 66.9 | 875 | 87.6 | 0.7645714 | 860 | 87.7 | 0.777907 |  | 832 | 87.7 | 0.8040865
B6 | 219 | 4 | 325 | 196 | 48.3 | 36.94666 | 1000 | 125 | 125 | 4.56621 | 0.2238363 | 579 | 72.375 | 696 | 87.1 | 0.8318966 | 683 | 87 | 0.8477306 |  | 664 | 86.8 | 0.871988
C2 | 219 | 4 | 325 | 196 | 54.2 | 38.06798 | 1000 | 25 | 25 | 4.56621 | 0.2312218 | 1695 | 42.375 | 2122 | 53.1 | 0.7987747 | 2095 | 54.9 | 0.8090692 |  | 2014 | 59.9 | 0.8416087
C3 | 219 | 4 | 325 | 196 | 54.2 | 38.06798 | 1000 | 50 | 50 | 4.56621 | 0.2312218 | 1521 | 76.05 | 1596 | 79.8 | 0.9530075 | 1556 | 81.2 | 0.9775064 |  | 1494 | 83.2 | 1.018072
C4 | 219 | 4 | 325 | 196 | 52 | 37.65894 | 1000 | 75 | 75 | 4.56621 | 0.2285057 | 1017 | 76.275 | 1172 | 88.1 | 0.8677474 | 1145 | 88.5 | 0.8882096 |  | 1103 | 89 | 0.9220308
C5 | 219 | 4 | 325 | 196 | 54.1 | 38.04961 | 1000 | 100 | 100 | 4.56621 | 0.2310993 | 825 | 82.5 | 915 | 91.6 | 0.9016393 | 893 | 91.5 | 0.9238522 |  | 865 | 91.5 | 0.9537572
C6 | 219 | 4 | 325 | 196 | 54.1 | 38.04961 | 1000 | 125 | 125 | 4.56621 | 0.2310993 | no data |  |  | Av (14) = | 0.8685162 |  | Av (14) = | 0.8854103 |  |  | Av (14) = | 0.9170038
[6 empty] | * | [8 empty] | St Dev = | 0.06482459 |  | St Dev | 0.06753853 |  |  | St Dev = | 0.07117871
Han & Yao | 2004 | compaction | sc=flow | h=hsnd | v=vib. | Ref. 77
lcsc2-1 | 200 | 3 | 303.5 | 206.5 | 46.8 | 36.64855 | 2000 | 30 | 30 | 10 | 0.483846 | 1215 | 36.45 | 1135 | 34.1 | 1.070485 | 1162 | 42.4 | 1.045611 |  | 1044 | 46.6 | 1.163793
lcsc2-2 | 200 | 3 | 303.5 | 206.5 | 46.8 | 36.64855 | 2000 | 30 | 30 | 10 | 0.483846 | 1132 | 33.96 | 1135 | 34.1 | 0.9973568 | 1168 | 42.1 | 0.9691781 |  | 1052 | 46.3 | 1.076046
lch2-1 | 200 | 3 | 303.5 | 206.5 | 46.8 | 36.64855 | 2000 | 30 | 30 | 10 | 0.483846 | 1291 | 38.73 | 1135 | 34.1 | 1.137445 | 1155 | 42.6 | 1.117749 |  | 1038 | 46.7 | 1.243738
lch2-2 | 200 | 3 | 303.5 | 206.5 | 46.8 | 36.64855 | 2000 | 30 | 30 | 10 | 0.483846 | 1234 | 37.02 | 1135 | 34.1 | 1.087225 | 1160 | 42.4 | 1.063793 |  | 1043 | 46.6 | 1.183126
lcv2 | 200 | 3 | 303.5 | 206.5 | 46.8 | 36.64855 | 2000 | 30 | 30 | 10 | 0.483846 | 1280 | 38.4 | 1135 | 34.1 | 1.127753 | 1157 | 42.6 | 1.106309 |  | 1038 | 46.7 | 1.233141
[15 empty] | Av (5) = | 1.084053 |  | Av (5) = | 1.060528 |  |  | Av (5) = | 1.179969
[15 empty] | St Dev | 0.05583637 |  | St Dev | 0.05905116 |  |  | St Dev= | 0.06701753
[14 empty] | Overall | Av (103) = | 1.158504
[15 empty] | StDev = | 0.110047
Tang (new) | 1978
P-78-2 | 106 | 3 | 298.9 | 200 | 37.1 | 34.56811 | 418 | 7 | 7 | 3.943396 | 0.1695231 | 602.7 | 4.2189 | 502 | 3.5 | 1.200598 | 499 | 3.6 | 1.207816 |  | 485 | 4.2 | 1.24268
P-78-3 | 106 | 3 | 298.9 | 200 | 37.1 | 34.56811 | 418 | 14 | 14 | 3.943396 | 0.1695231 | 531.16 | 7.43624 | 436 | 6.1 | 1.218257 | 432 | 6.2 | 1.229537 |  | 420 | 6.7 | 1.264667
P-78-4 | 106 | 3 | 298.9 | 200 | 37.1 | 34.56811 | 418 | 24 | 24 | 3.943396 | 0.1695231 | 404.74 | 9.71376 | 357 | 8.6 | 1.133725 | 352 | 8.7 | 1.14983 |  | 342 | 8.9 | 1.18345
P-78-5 | 106 | 3 | 298.9 | 200 | 37.1 | 34.56811 | 418 | 32 | 32 | 3.943396 | 0.1695231 | 344.96 | 11.03872 | 305 | 9.7 | 1.131016 | 300 | 9.8 | 1.149867 |  | 292 | 10 | 1.18137
P-78-6 | 106 | 3 | 298.9 | 200 | 37.1 | 34.56811 | 418 | 45 | 45 | 3.943396 | 0.1695231 | 255.78 | 11.5101 | 239 | 10.7 | 1.070209 | 236 | 10.8 | 1.083814 |  | 230 | 10.9 | 1.112087
P-78-7 | 106 | 3 | 298.9 | 200 | 37.1 | 34.56811 | 418 | 60 | 60 | 3.943396 | 0.1695231 | 199.92 | 11.9952 | 187 | 11.2 | 1.069091 | 184 | 11.2 | 1.086522 |  | 180 | 11.2 | 1.110667
P-78-8 | 106 | 3 | 298.9 | 200 | 37.1 | 34.56811 | 1353 | 24 | 24 | 12.76415 | 0.5487196 | 283.22 | 6.79728 | 286 | 6.8 | 0.9902797 | 297 | 8.6 | 0.9536027 |  | 268 | 9.2 | 1.056791
P-78-9 | 106 | 3 | 298.9 | 200 | 37.1 | 34.56811 | 1500 | 24 | 24 | 14.15094 | 0.6083366 | 279.3 | 6.7032 | 275 | 6.6 | 1.015636 | 285 | 8.6 | 0.98 |  | 253 | 9.2 | 1.103953
[15 empty] | Av (8) = | 1.103602 |  | Av (8) = | 1.105123 |  |  | Av (8) = | 1.156958
Zhou (new) | 1983 | pub. 1998 | [12 empty] | St Dev = | 0.08202687 |  | St Dev | 0.09959889 |  |  | St Dev = | 0.07294476
ZH1 | 132 | 5 | 291.06 | 200 | 24.8 | 31.41846 | 2040 | 5 | 5 | 15.45455 | 0.603 | 813.4 | 4.067 | 690 | 3.4 | 1.178841 | 693 | 5.2 | 1.173737 |  | 595 | 10.4 | 1.367059
ZH2 | 132 | 5 | 291.06 | 200 | 24.8 | 31.41846 | 2040 | 18 | 18 | 15.45455 | 0.603 | 475.2 | 8.5536 | 531 | 9.5 | 0.8949153 | 549 | 12.7 | 0.8655738 |  | 486 | 15.4 | 0.9777778
ZH3 | 132 | 5 | 291.06 | 200 | 24.8 | 31.41846 | 2040 | 30 | 30 | 15.45455 | 0.603 | 529.2 | 15.876 | 432 | 13 | 1.225 | 437 | 17.3 | 1.210984 |  | 390 | 18.8 | 1.356923
ZH6 | 132 | 5 | 291.06 | 200 | 24.8 | 31.41846 | 2040 | 60 | 60 | 15.45455 | 0.603 | 286.16 | 17.1696 | 287 | 17.2 | 0.9970732 | 302 | 21.2 | 0.9475497 |  | 278 | 21.7 | 1.029353
ZS1 | 108 | 4.6 | 291.06 | 200 | 24.8 | 31.41846 | 2040 | 20 | 20 | 18.88889 | 0.735 | 343 | 6.86 | 309 | 6.2 | 1.110032 | 318 | 9 | 1.078616 |  | 274 | 10.4 | 1.251825
ZS2 | 108 | 4.6 | 291.06 | 200 | 24.8 | 31.41846 | 2040 | 20 | 20 | 18.88889 | 0.735 | 333.2 | 6.664 | 309 | 6.2 | 1.078317 | 320 | 9 | 1.04125 |  | 275 | 10.4 | 1.211636
ZS3 | 108 | 4.6 | 291.06 | 200 | 24.8 | 31.41846 | 2040 | 30 | 30 | 18.88889 | 0.735 | 292.04 | 8.7612 | 257 | 7.7 | 1.136342 | 264 | 10.7 | 1.106212 |  | 231 | 11.5 | 1.264242
ZS4 | 108 | 4.6 | 291.06 | 200 | 24.8 | 31.41846 | 2040 | 30 | 30 | 18.88889 | 0.735 | 264.6 | 7.938 | 257 | 7.7 | 1.029572 | 288 | 10.6 | 0.91875 |  | 235 | 11.5 | 1.125957
ZS5 | 108 | 4.6 | 291.06 | 200 | 24.8 | 31.41846 | 2040 | 49.4 | 49.4 | 18.88889 | 0.735 | 192.08 | 9.488752 | 191 | 9.4 | 1.005654 | 201 | 12.2 | 0.9556219 |  | 182 | 12.6 | 1.055385
ZS6 | 108 | 4.6 | 291.06 | 200 | 24.8 | 31.41846 | 2040 | 52.5 | 52.5 | 18.88889 | 0.735 | 197.96 | 10.3929 | 183 | 9.6 | 1.081749 | 191 | 12.4 | 1.03644 |  | 174 | 12.8 | 1.137701
ZS7 | 108 | 4.6 | 291.06 | 200 | 24.8 | 31.41846 | 2040 | 59.28 | 59.28 | 18.88889 | 0.735 | 170.52 | 10.1084256 | 168 | 10 | 1.015 | 177 | 12.7 | 0.9633898 |  | 162 | 13 | 1.052593
ZS8 | 108 | 4.6 | 291.06 | 200 | 24.8 | 31.41846 | 2040 | 59.28 | 59.28 | 18.88889 | 0.735 | 171.5 | 10.16652 | 168 | 10 | 1.020833 | 177 | 12.7 | 0.9689266 |  | 162 | 13 | 1.058642
ZS9 | 108 | 4.6 | 291.06 | 200 | 24.8 | 31.41846 | 2040 | 69.16 | 69.16 | 18.88889 | 0.735 | 176.4 | 12.199824 | 150 | 10.4 | 1.176 | 155 | 11.8 | 1.138065 |  | 143 | 13.2 | 1.233566
ZS11 | 108 | 4.6 | 291.06 | 200 | 24.8 | 31.41846 | 2040 | 74.1 | 74.1 | 18.88889 | 0.735 | 145.04 | 10.747464 | 142 | 10.6 | 1.021408 | 150 | 13.1 | 0.9669333 |  | 139 | 13.3 | 1.043453
ZS12 | 108 | 4.6 | 291.06 | 200 | 24.8 | 31.41846 | 2040 | 74.1 | 74.1 | 18.88889 | 0.735 | 162.68 | 12.054588 | 142 | 10.6 | 1.145634 | 148 | 13.2 | 1.099189 |  | 137 | 13.3 | 1.187445
Z1 | 132 | 4.5 | 341.33 | 200 | 24.8 | 31.41846 | 2050 | 98.4 | 98.4 | 15.5303 | 0.64 | 225.4 | 22.17936 | 221 | 23.9 | 1.01991 | 213 | 24.1 | 1.058216 |  | 201 | 24.2 | 1.121393
Z2 | 132 | 4.5 | 341.33 | 200 | 24.8 | 31.41846 | 2050 | 73.8 | 73.8 | 15.5303 | 0.64 | 307.72 | 22.709736 | 254 | 18.8 | 1.211496 | 263 | 23.2 | 1.170038 |  | 244 | 23.6 | 1.261148
Z3 | 132 | 4.5 | 341.33 | 200 | 24.8 | 31.41846 | 2060 | 86.1 | 86.1 | 15.60606 | 0.643 | 270.48 | 23.288328 | 225 | 19.4 | 1.202133 | 234 | 23.7 | 1.155897 |  | 219 | 24 | 1.235068
Z4 | 132 | 4.5 | 341.33 | 200 | 24.8 | 31.41846 | 2050 | 48.2 | 48.2 | 15.5303 | 0.64 | 405.72 | 19.555704 | 342 | 16.5 | 1.186316 | 349 | 21.2 | 1.162521 |  | 318 | 22 | 1.275849
GZ1 | 108 | 4.5 | 341.33 | 200 | 37.3 | 34.61403 | 2700 | 8.38 | 8.38 | 25 | 1.088 | 443.94 | 3.7202172 | 344 | 2.9 | 1.290523 | 361 | 5.9 | 1.229751 |  | 277 | 9.4 | 1.602671
GZ2 | 108 | 4.16 | 341.33 | 200 | 37.3 | 34.61403 | 2380 | 35.92 | 35.92 | 22.03704 | 0.963 | 250.88 | 9.0116096 | 221 | 8 | 1.135204 | 229 | 11.8 | 1.095546 |  | 199 | 12.6 | 1.260704
GZ3 | 108 | 4 | 341.33 | 200 | 37.3 | 34.61403 | 2520 | 59.28 | 59.28 | 23.33333 | 1.021 | 188.16 | 11.1541248 | 152 | 9 | 1.237895 | 155 | 12.6 | 1.213935 |  | 139 | 13 | 1.353669
GZ4 | 108 | 4 | 341.33 | 200 | 37.3 | 34.61403 | 2440 | 78.5 | 78.5 | 22.59259 | 0.989 | 148.96 | 11.69336 | 129 | 10.1 | 1.154729 | 133 | 13.4 | 1.12 |  | 122 | 13.6 | 1.220984
GZ5 | 108 | 4 | 341.33 | 200 | 37.3 | 34.61403 | 2960 | 10 | 10 | 27.40741 | 1.2 | 276.36 | 2.7636 | 270 | 2.7 | 1.023556 | 294 | 5.2 | 0.94 |  | 230 | 8 | 1.201565
GZ6 | 108 | 4 | 341.33 | 200 | 37.3 | 34.61403 | 2940 | 38.75 | 38.75 | 27.22222 | 1.192 | 205.8 | 7.97475 | 167 | 6.5 | 1.232335 | 171 | 10.4 | 1.203509 |  | 147 | 11.2 | 1.4
GZ7 | 108 | 4 | 341.33 | 200 | 37.3 | 34.61403 | 2890 | 60 | 60 | 26.75926 | 1.171 | 145.04 | 8.7024 | 134 | 8 | 1.082388 | 140 | 11.6 | 1.036 |  | 125 | 12.1 | 1.16032
GZ8 | 108 | 4 | 341.33 | 200 | 37.3 | 34.61403 | 2910 | 77.5 | 77.5 | 26.94444 | 1.179 | 135.24 | 10.4811 | 114 | 8.8 | 1.186316 | 116 | 12.3 | 1.165862 |  | 105 | 12.6 | 1.288
[15 empty] | Av (27) = | 1.114043 |  | Av (27) = | 1.074908 |  |  | Av (27) = | 1.212405
Zhong (new) | 1980/1 | [6 empty] | 1980/1 | [6 empty] | St Dev = | 0.09611212 |  | St Dev | 0.1045694 |  |  | St Dev = | 0.1369609
2 | 108 | 4.8 | 291 | 200 | 22.4 | 30.71035 | 1701 | 10.8 | 10.8 | 15.75 | 0.604 | 382.2 | 4.12776 | 417 | 4.5 | 0.9165468 | 428 | 6.1 | 0.8929907 |  | 376 | 8.1 | 1.016489
3 | 108 | 4.5 | 291 | 200 | 28 | 32.30825 | 1674 | 18 | 18 | 15.5 | 0.613 | 323.4 | 5.8212 | 360 | 6.5 | 0.8983333 | 375 | 8.5 | 0.8624 |  | 333 | 9.9 | 0.9711712
4 | 108 | 3.9 | 291 | 200 | 22.4 | 30.71035 | 1674 | 10.8 | 10.8 | 15.5 | 0.596 | 392 | 4.2336 | 367 | 3.9 | 1.06812 | 373 | 5.5 | 1.050938 |  | 327 | 7.3 | 1.198777
5 | 108 | 4.5 | 291 | 200 | 28 | 32.30825 | 1674 | 18 | 18 | 15.5 | 0.613 | 401.8 | 7.2324 | 360 | 6.5 | 1.116111 | 368 | 8.8 | 1.091848 |  | 324 | 10.2 | 1.240123
6 | 108 | 4.9 | 291 | 200 | 28 | 32.30825 | 1674 | 13.5 | 13.5 | 15.5 | 0.612 | 465.5 | 6.28425 | 420 | 5.6 | 1.108333 | 427 | 7.9 | 1.090164 |  | 374 | 9.7 | 1.244652
7 | 108 | 4.5 | 291 | 200 | 22.4 | 30.71035 | 1674 | 13.5 | 13.5 | 15.5 | 0.595 | 421.4 | 5.6889 | 378 | 5.1 | 1.114815 | 384 | 7 | 1.097396 |  | 337 | 8.7 | 1.250445
8 | 108 | 4.8 | 291 | 200 | 22.4 | 30.71035 | 1701 | 13.5 | 13.5 | 15.75 | 0.604 | 392 | 5.292 | 392 | 5.3 | 1 | 401 | 7.2 | 0.9775561 |  | 354 | 8.9 | 1.107345
9 | 108 | 4.8 | 291 | 200 | 22.4 | 30.71035 | 1701 | 18 | 18 | 15.75 | 0.604 | 392 | 7.056 | 355 | 6.4 | 1.104225 | 363 | 8.6 | 1.07989 |  | 321 | 10 | 1.221184
10 | 108 | 4.8 | 291 | 200 | 22.4 | 30.71035 | 1701 | 10.8 | 10.8 | 15.75 | 0.604 | 416.5 | 4.4982 | 417 | 4.5 | 0.998801 | 425 | 6.2 | 0.98 |  | 373 | 8.2 | 1.116622
11 | 108 | 4.5 | 291 | 200 | 22.4 | 30.71035 | 1674 | 13.5 | 13.5 | 15.5 | 0.595 | 392 | 5.292 | 378 | 5.1 | 1.037037 | 386 | 6.9 | 1.015544 |  | 340 | 8.6 | 1.152941
12 | 108 | 4.5 | 291 | 200 | 22.4 | 30.71035 | 1701 | 27 | 27 | 15.75 | 0.605 | 362.6 | 9.7902 | 286 | 7.7 | 1.267832 | 288 | 10.2 | 1.259028 |  | 258 | 11.1 | 1.405426
13 | 108 | 4.5 | 291 | 200 | 22.4 | 30.71035 | 1674 | 27 | 27 | 15.5 | 0.595 | 328.3 | 8.8641 | 287 | 7.7 | 1.143902 | 294 | 10.1 | 1.116667 |  | 264 | 10.9 | 1.243561
14 | 108 | 4.5 | 291 | 200 | 24 | 31.18657 | 1674 | 27 | 27 | 15.5 | 0.6 | 367.5 | 9.9225 | 291 | 7.8 | 1.262887 | 295 | 10.4 | 1.245763 |  | 263 | 11.2 | 1.397338
15 | 108 | 4.8 | 291 | 200 | 24 | 31.18657 | 1701 | 27 | 27 | 15.75 | 0.61 | 343 | 9.261 | 303 | 8.1 | 1.132013 | 309 | 10.7 | 1.110032 |  | 277 | 11.6 | 1.238267
1a | 132 | 4.5 | 291 | 200 | 24 | 31.18657 | 1650 | 11 | 11 | 12.5 | 0.486 | 779.1 | 8.5701 | 600 | 6.6 | 1.2985 | 601 | 8.7 | 1.296339 |  | 539 | 11.8 | 1.445455
2a | 132 | 4.5 | 291 | 200 | 24 | 31.18657 | 1650 | 11 | 11 | 12.5 | 0.486 | 676.2 | 7.4382 | 600 | 6.6 | 1.127 | 605 | 8.5 | 1.117686 |  | 544 | 11.5 | 1.243015
3a | 132 | 4.5 | 291 | 200 | 24 | 31.18657 | 1650 | 18.2 | 18.2 | 12.5 | 0.486 | 597.8 | 10.87996 | 525 | 9.5 | 1.138667 | 532 | 12.1 | 1.123684 |  | 481 | 14.3 | 1.242827
4a | 132 | 4.5 | 291 | 200 | 24 | 31.18657 | 1650 | 22 | 22 | 12.5 | 0.486 | 583.1 | 12.8282 | 491 | 10.8 | 1.187576 | 497 | 13.6 | 1.173239 |  | 451 | 15.4 | 1.292905
5a | 132 | 4.5 | 291 | 200 | 24 | 31.18657 | 1650 | 24.2 | 24.2 | 12.5 | 0.486 | 583.1 | 14.11102 | 472 | 11.4 | 1.235381 | 479 | 14.4 | 1.217328 |  | 435 | 16 | 1.34046
6a | 132 | 4.5 | 291 | 200 | 24 | 31.18657 | 1650 | 27.9 | 27.9 | 12.5 | 0.486 | 529.2 | 14.76468 | 446 | 12.3 | 1.186547 | 452 | 15.4 | 1.170796 |  | 413 | 16.8 | 1.281356
7a | 132 | 4.5 | 291 | 200 | 24 | 31.18657 | 1650 | 32.2 | 32.2 | 12.5 | 0.486 | 548.8 | 17.67136 | 415 | 13.3 | 1.32241 | 419 | 16.6 | 1.309785 |  | 383 | 17.7 | 1.432898
8a | 132 | 4.5 | 291 | 200 | 24 | 31.18657 | 1650 | 32.5 | 32.5 | 12.5 | 0.486 | 509.6 | 16.562 | 413 | 13.4 | 1.233898 | 420 | 16.5 | 1.213333 |  | 384 | 17.7 | 1.327083
9a | 132 | 5 | 291 | 200 | 24 | 31.18657 | 1683 | 16.5 | 16.5 | 12.75 | 0.495 | 607.6 | 10.0254 | 574 | 9.5 | 1.058537 | 584 | 12 | 1.040411 |  | 529 | 14.5 | 1.148582
10a | 132 | 5 | 291 | 200 | 24 | 31.18657 | 1683 | 20.5 | 20.5 | 12.75 | 0.495 | 577.2 | 11.8326 | 534 | 11 | 1.080899 | 545 | 13.8 | 1.059083 |  | 494 | 15.9 | 1.168421
11a | 132 | 5 | 291 | 200 | 24 | 31.18657 | 1683 | 32.5 | 32.5 | 12.75 | 0.495 | 490 | 15.925 | 439 | 14.2 | 1.116173 | 451 | 17.5 | 1.086475 |  | 413 | 18.8 | 1.186441
12a | 134 | 4.5 | 291 | 200 | 24 | 31.18657 | 1641.5 | 18.2 | 18.2 | 12.25 | 0.477 | 686 | 12.4852 | 541 | 9.9 | 1.268022 | 545 | 12.6 | 1.258716 |  | 493 | 14.8 | 1.391481
13a | 134 | 4.5 | 291 | 200 | 24 | 31.18657 | 1641.5 | 25.2 | 25.2 | 12.25 | 0.477 | 607.6 | 15.31152 | 480 | 12.1 | 1.265833 | 485 | 15.1 | 1.252784 |  | 442 | 16.8 | 1.374661
14a | 134 | 4.8 | 291 | 200 | 24 | 31.18657 | 1641.5 | 32.3 | 32.3 | 12.25 | 0.476 | 529.2 | 17.09316 | 446 | 14.4 | 1.186547 | 455 | 17.6 | 1.163077 |  | 399 | 18.2 | 1.326316
15a | 134 | 4.8 | 291 | 200 | 24 | 31.18657 | 1675 | 22.1 | 22.1 | 12.5 | 0.486 | 537.4 | 11.87654 | 523 | 11.6 | 1.027533 | 535 | 14.3 | 1.004486 |  | 467 | 15.8 | 1.150749
—— | 106 | 3 | 299 | 200 | 35.2 | 34.12462 | 450.5 | 7.4 | 7.4 | 4.25 | 0.18 | 602.7 | 4.45998 | 486 | 3.6 | 1.240123 | 482 | 3.7 | 1.250415 |  | 467 | 4.4 | 1.290578
—— | 106 | 3 | 299 | 200 | 35.2 | 34.12462 | 450.5 | 14.8 | 14.8 | 4.25 | 0.18 | 531.2 | 7.86176 | 419 | 6.2 | 1.26778 | 413 | 6.4 | 1.286199 |  | 400 | 6.8 | 1.328
—— | 106 | 3 | 299 | 200 | 35.2 | 34.12462 | 450.5 | 25.4 | 25.4 | 4.25 | 0.18 | 404.7 | 10.27938 | 339 | 8.6 | 1.193805 | 333 | 8.7 | 1.215315 |  | 323 | 9 | 1.252941
—— | 106 | 3 | 299 | 200 | 35.2 | 34.12462 | 450.5 | 33.9 | 33.9 | 4.25 | 0.18 | 345 | 11.6955 | 288 | 9.7 | 1.197917 | 283 | 9.8 | 1.219081 |  | 274 | 10 | 1.259124
—— | 106 | 3 | 299 | 200 | 35.2 | 34.12462 | 450.5 | 47.7 | 47.7 | 4.25 | 0.18 | 254.8 | 12.15396 | 224 | 10.7 | 1.1375 | 220 | 10.7 | 1.158182 |  | 215 | 10.8 | 1.185116
—— | 106 | 3 | 299 | 200 | 35.2 | 34.12462 | 450.5 | 63.6 | 63.6 | 4.25 | 0.18 | 199.9 | 12.71364 | 174 | 11.1 | 1.148851 | 172 | 11.1 | 1.162209 |  | 168 | 11.1 | 1.189881
[15 empty] | Av (35) = | 1.145385 |  | Av (35) = | 1.132824 |  |  | Av (35) = | 1.247504
Zhong (new) | 1983 | [13 empty] | St Dev = | 0.1041728 |  | St Dev | 0.1121329 |  |  | St Dev = | 0.1092492
—— | 108.6 | 4.6 | 271.9 | 200 | 30.7 | 33.01688 | 326 | 10.78 | 10.78 | 3.001842 | 0.118 | 674 | 7.26572 | 521 | 5.6 | 1.293666 | 519 | 5.7 | 1.298651 |  | 508 | 6.2 | 1.326772
—— | 108.6 | 4.6 | 271.9 | 200 | 30.7 | 33.01688 | 326 | 16.19 | 16.19 | 3.001842 | 0.118 | 612 | 9.90828 | 471 | 7.6 | 1.299363 | 468 | 7.7 | 1.307692 |  | 458 | 8.1 | 1.336245
—— | 108.6 | 4.6 | 271.9 | 200 | 30.7 | 33.01688 | 326 | 21.61 | 21.61 | 3.001842 | 0.118 | 551 | 11.90711 | 426 | 9.2 | 1.293427 | 423 | 9.3 | 1.3026 |  | 415 | 9.6 | 1.327711
—— | 108.6 | 4.6 | 271.9 | 200 | 30.7 | 33.01688 | 326 | 27.02 | 27.02 | 3.001842 | 0.118 | 431 | 11.64562 | 387 | 10.4 | 1.113695 | 384 | 10.5 | 1.122396 |  | 377 | 10.7 | 1.143236
—— | 108.6 | 4.6 | 271.9 | 200 | 30.7 | 33.01688 | 326 | 32.39 | 32.39 | 3.001842 | 0.118 | 433 | 14.02487 | 352 | 11.4 | 1.230114 | 349 | 11.4 | 1.240688 |  | 343 | 11.6 | 1.262391
—— | 108.6 | 4.6 | 271.9 | 200 | 30.7 | 33.01688 | 326 | 35.52 | 35.52 | 3.001842 | 0.118 | 445 | 15.8064 | 333 | 11.8 | 1.336336 | 331 | 11.9 | 1.344411 |  | 325 | 12 | 1.369231
—— | 108.6 | 4.6 | 271.9 | 200 | 30.7 | 33.01688 | 326 | 37.8 | 37.8 | 3.001842 | 0.118 | 433 | 16.3674 | 321 | 12.1 | 1.34891 | 318 | 12.2 | 1.361635 |  | 312 | 12.3 | 1.387821
A1 | 108.1 | 4.21 | 300.86 | 200 | 21.5 | 30.43472 | 351 | 5.41 | 5.41 | 3.246994 | 0.126 | 776.16 | 4.1990256 | 507 | 3.4 | 1.530888 | 507 | 3.4 | 1.530888 |  | 505 | 3.4 | 1.53695
A2 | 103.01 | 2 | 300.86 | 200 | 21.5 | 30.43472 | 335 | 10.4 | 10.4 | 3.252111 | 0.128 | 284.5 | 2.9588 | 286 | 3 | 0.9947552 | 285 | 3 | 0.9982456 |  | 279 | 3.2 | 1.019713
A3 | 108 | 4.21 | 300.86 | 200 | 21.5 | 30.43472 | 351 | 16.25 | 16.25 | 3.25 | 0.126 | 623.28 | 10.1283 | 424 | 6.9 | 1.47 | 421 | 7 | 1.480475 |  | 411 | 7.3 | 1.516496
A4 | 108.5 | 4.75 | 300.86 | 200 | 21.5 | 30.43472 | 353 | 16.38 | 16.38 | 3.253456 | 0.126 | 669.34 | 10.9637892 | 460 | 7.5 | 1.455087 | 457 | 7.6 | 1.464639 |  | 447 | 8 | 1.497405
A5 | 103 | 1.81 | 300.86 | 200 | 21.5 | 30.43472 | 335 | 15.55 | 15.55 | 3.252427 | 0.128 | 333.2 | 5.18126 | 246 | 3.8 | 1.354472 | 244 | 3.8 | 1.365574 |  | 239 | 4 | 1.394142
A6 | 108.1 | 4.33 | 300.86 | 200 | 21.5 | 30.43472 | 351 | 21.73 | 21.73 | 3.246994 | 0.126 | 562.52 | 12.2235596 | 392 | 8.5 | 1.435 | 389 | 8.6 | 1.446067 |  | 380 | 8.9 | 1.480316
A7 | 103 | 4.83 | 300.86 | 200 | 21.5 | 30.43472 | 335 | 25.9 | 25.9 | 3.252427 | 0.126 | 289.1 | 7.48769 | 359 | 9.2 | 0.8052925 | 358 | 9.3 | 0.8075419 |  | 353 | 9.5 | 0.8189802
A8 | 103.3 | 2.02 | 300.86 | 200 | 21.5 | 30.43472 | 336 | 26.03 | 26.03 | 3.252662 | 0.128 | 313.6 | 8.163008 | 212 | 5.5 | 1.479245 | 210 | 5.5 | 1.493333 |  | 205 | 5.7 | 1.529756
A9 | 105.3 | 3.1 | 300.86 | 200 | 21.5 | 30.43472 | 342 | 31.91 | 31.91 | 3.247863 | 0.126 | 352.8 | 11.257848 | 253 | 8.1 | 1.394466 | 251 | 8.1 | 1.405578 |  | 246 | 8.3 | 1.434146
9 | 108.55 | 4.6 | 271.85 | 200 | 30.7 | 33.01688 | 814 | 11.3 | 11.3 | 7.498848 | 0.294 | 615.44 | 6.954472 | 506 | 5.7 | 1.216285 | 494 | 6.2 | 1.24583 |  | 467 | 7.3 | 1.317859
10 | 108.55 | 4.6 | 271.85 | 200 | 30.7 | 33.01688 | 814 | 16 | 16 | 7.498848 | 0.294 | 540.96 | 8.65536 | 464 | 7.4 | 1.165862 | 450 | 7.9 | 1.202133 |  | 426 | 8.8 | 1.269859
11 | 108.55 | 4.6 | 271.85 | 200 | 30.7 | 33.01688 | 814 | 22.45 | 22.45 | 7.498848 | 0.294 | 470.4 | 10.56048 | 412 | 9.2 | 1.141748 | 398 | 9.7 | 1.18191 |  | 377 | 10.3 | 1.247745
12 | 108.55 | 4.6 | 271.85 | 200 | 30.7 | 33.01688 | 814 | 24.5 | 24.5 | 7.498848 | 0.294 | 546.84 | 13.39758 | 397 | 9.7 | 1.377431 | 380 | 10.2 | 1.439053 |  | 360 | 10.8 | 1.519
13 | 108.55 | 4.6 | 271.85 | 200 | 30.7 | 33.01688 | 814 | 28.4 | 28.4 | 7.498848 | 0.294 | 431.2 | 12.24608 | 371 | 10.5 | 1.162264 | 356 | 10.9 | 1.211236 |  | 339 | 11.4 | 1.271976
14 | 108.55 | 4.6 | 271.85 | 200 | 30.7 | 33.01688 | 814 | 30.5 | 30.5 | 7.498848 | 0.294 | 411.6 | 12.5538 | 357 | 10.9 | 1.152941 | 343 | 11.3 | 1.2 |  | 326 | 11.7 | 1.262577
15 | 108.55 | 4.6 | 271.85 | 200 | 30.7 | 33.01688 | 814 | 32.4 | 32.4 | 7.498848 | 0.294 | 378.28 | 12.256272 | 346 | 11.2 | 1.093295 | 332 | 11.5 | 1.139398 |  | 317 | 11.9 | 1.193312
16 | 108.55 | 4.6 | 271.85 | 200 | 30.7 | 33.01688 | 814 | 38.25 | 38.25 | 7.498848 | 0.294 | 365.54 | 13.981905 | 313 | 12 | 1.167859 | 300 | 12.3 | 1.218467 |  | 287 | 12.5 | 1.273659
17 | 108.55 | 4.6 | 271.85 | 200 | 30.7 | 33.01688 | 1628 | 26.55 | 26.55 | 14.9977 | 0.588 | 382.2 | 10.14741 | 309 | 8.2 | 1.236893 | 313 | 10.7 | 1.221086 |  | 280 | 11.5 | 1.365
18 | 108.55 | 4.6 | 271.85 | 200 | 30.7 | 33.01688 | 1628 | 28.5 | 28.5 | 14.9977 | 0.588 | 392 | 11.172 | 298 | 8.4 | 1.315436 | 299 | 11 | 1.311037 |  | 268 | 11.8 | 1.462687
19 | 108.55 | 4.6 | 271.85 | 200 | 30.7 | 33.01688 | 1628 | 29.4 | 29.4 | 14.9977 | 0.588 | 382 | 11.2308 | 292 | 8.6 | 1.308219 | 295 | 11.2 | 1.294915 |  | 264 | 11.9 | 1.44697
20 | 108.55 | 4.6 | 271.85 | 200 | 30.7 | 33.01688 | 1628 | 29.5 | 29.5 | 14.9977 | 0.588 | 362.6 | 10.6967 | 292 | 8.6 | 1.241781 | 296 | 11.1 | 1.225 |  | 266 | 11.8 | 1.363158
21 | 108.55 | 4.6 | 271.85 | 200 | 30.7 | 33.01688 | 1628 | 33.75 | 33.75 | 14.9977 | 0.588 | 362.6 | 12.23775 | 270 | 9.1 | 1.342963 | 272 | 11.7 | 1.333088 |  | 245 | 12.2 | 1.48
22 | 108.55 | 4.6 | 271.85 | 200 | 30.7 | 33.01688 | 1628 | 33.9 | 33.9 | 14.9977 | 0.588 | 362.6 | 12.29214 | 270 | 9.1 | 1.342963 | 271 | 11.7 | 1.338007 |  | 244 | 12.3 | 1.486066
23 | 108.55 | 4.6 | 271.85 | 200 | 30.7 | 33.01688 | 1628 | 41.4 | 41.4 | 14.9977 | 0.588 | 303.8 | 12.57732 | 237 | 9.8 | 1.281857 | 242 | 12.3 | 1.255372 |  | 220 | 12.7 | 1.380909
[15 empty] | Av (31) = | 1.270404 |  | Av (31) = | 1.28345 |  |  | Av (31) = | 1.345874
Cai (from Ma) | 1981/3 | [13 empty] | St Dev | 0.1517867 |  | St Dev | 0.1489709 |  |  | St Dev = | 0.1566493
PA2-3 | 166 | 5 | 277.34 | 200 | 38.208 | 34.82073 | 710 | 10 | 10 | 4.277108 | 0.18 | 1641.5 | 16.415 | 1251 | 12.7 | 1.31215 | 1244 | 13.2 | 1.319534 |  | 1205 | 15.7 | 1.362241
PA2-4 | 166 | 5 | 277.34 | 200 | 38.208 | 34.82073 | 710 | 10 | 10 | 4.277108 | 0.18 | 1568 | 15.68 | 1251 | 12.7 | 1.253397 | 1244 | 13.2 | 1.26045 |  | 1205 | 15.7 | 1.301245
PA2-5 | 166 | 5 | 329.28 | 200 | 38.208 | 34.82073 | 710 | 20 | 20 | 4.277108 | 0.188 | 1568 | 31.36 | 1205 | 24.1 | 1.301245 | 1189 | 25 | 1.318755 |  | 1153 | 27.2 | 1.359931
PA2-6 | 166 | 5 | 294 | 200 | 41.096 | 35.45982 | 710 | 20 | 20 | 4.277108 | 0.186 | 1568 | 31.36 | 1176 | 23.5 | 1.333333 | 1159 | 24.4 | 1.35289 |  | 1123 | 26.4 | 1.39626
PA2-7 | 166 | 5 | 286.16 | 200 | 41.096 | 35.45982 | 710 | 30 | 30 | 4.277108 | 0.185 | 1127 | 33.81 | 1017 | 30.6 | 1.108161 | 1002 | 31.2 | 1.12475 |  | 971 | 32.6 | 1.160659
PA2-8 | 166 | 5 | 248.92 | 200 | 41.096 | 35.45982 | 710 | 30 | 30 | 4.277108 | 0.179 | 1200.5 | 36.015 | 947 | 28.5 | 1.267687 | 933 | 29.1 | 1.28671 |  | 902 | 30.4 | 1.330931
PA2-9 | 166 | 5 | 313.6 | 200 | 38.208 | 34.82073 | 710 | 40 | 40 | 4.277108 | 0.186 | 1038.8 | 41.552 | 911 | 36.4 | 1.140285 | 895 | 37.1 | 1.16067 |  | 869 | 38.1 | 1.195397
PA2-10 | 166 | 5 | 279.3 | 200 | 38.208 | 34.82073 | 710 | 40 | 40 | 4.277108 | 0.181 | 989.8 | 39.592 | 852 | 34.1 | 1.161737 | 838 | 34.7 | 1.181146 |  | 812 | 35.6 | 1.218966
PA2-11 | 166 | 5 | 279.3 | 200 | 38.208 | 34.82073 | 710 | 60 | 60 | 4.277108 | 0.181 | 735 | 44.1 | 665 | 39.9 | 1.105263 | 653 | 40.2 | 1.125574 |  | 635 | 40.6 | 1.15748
PA2-12 | 166 | 5 | 295.96 | 200 | 38.208 | 34.82073 | 710 | 60 | 60 | 4.277108 | 0.183 | 842.8 | 50.568 | 689 | 41.4 | 1.223222 | 676 | 41.7 | 1.246746 |  | 657 | 42.1 | 1.282801
PA2-13 | 166 | 5 | 295.96 | 200 | 41.096 | 35.45982 | 710 | 100 | 100 | 4.277108 | 0.186 | 563.5 | 56.35 | 460 | 46 | 1.225 | 452 | 46.1 | 1.246681 |  | 441 | 46.1 | 1.277778
PA2-14 | 166 | 5 | 295.96 | 200 | 41.096 | 35.45982 | 710 | 100 | 100 | 4.277108 | 0.186 | 509.6 | 50.96 | 460 | 46 | 1.107826 | 453 | 46.1 | 1.124945 |  | 442 | 46.1 | 1.152941
PA3-3 | 166 | 5 | 289.1 | 200 | 41.096 | 35.45982 | 870 | 20 | 20 | 5.240964 | 0.227 | 1430.8 | 28.616 | 1160 | 23.2 | 1.233448 | 1138 | 24.4 | 1.257293 |  | 1092 | 26.8 | 1.310256
PA3-4 | 166 | 5 | 295.96 | 200 | 41.096 | 35.45982 | 870 | 20 | 20 | 5.240964 | 0.228 | 1523.9 | 30.478 | 1173 | 23.5 | 1.299147 | 1151 | 24.7 | 1.323979 |  | 1105 | 27.2 | 1.379095
PA3-5 | 166 | 5 | 297.92 | 200 | 41.096 | 35.45982 | 870 | 40 | 40 | 5.240964 | 0.229 | 1019.2 | 40.768 | 909 | 36.3 | 1.121232 | 885 | 37.2 | 1.151638 |  | 852 | 38.4 | 1.196244
PA3-6 | 166 | 5 | 279.3 | 200 | 41.096 | 35.45982 | 870 | 40 | 40 | 5.240964 | 0.225 | 1038.8 | 41.552 | 877 | 35.1 | 1.184493 | 854 | 35.9 | 1.216393 |  | 821 | 37 | 1.265286
PA3-7 | 166 | 5 | 295.96 | 200 | 41.096 | 35.45982 | 870 | 60 | 60 | 5.240964 | 0.228 | 815.36 | 48.9216 | 705 | 42.3 | 1.156539 | 685 | 42.8 | 1.190307 |  | 662 | 43.3 | 1.231662
PA3-8 | 166 | 5 | 295.96 | 200 | 41.096 | 35.45982 | 870 | 60 | 60 | 5.240964 | 0.228 | 798.7 | 47.922 | 705 | 42.3 | 1.132908 | 685 | 42.8 | 1.165985 |  | 661 | 43.3 | 1.208321
PA3-9 | 166 | 5 | 313.6 | 200 | 41.096 | 35.45982 | 870 | 100 | 100 | 5.240964 | 0.231 | 509.6 | 50.96 | 477 | 47.8 | 1.068344 | 466 | 47.8 | 1.093562 |  | 453 | 47.9 | 1.124945
PA3-10 | 166 | 5 | 303.8 | 200 | 41.096 | 35.45982 | 870 | 100 | 100 | 5.240964 | 0.23 | 490 | 49 | 467 | 46.7 | 1.049251 | 456 | 46.8 | 1.074561 |  | 444 | 46.8 | 1.103604
PA4-3 | 166 | 5 | 295.96 | 200 | 41.096 | 35.45982 | 1700 | 20 | 20 | 10.24096 | 0.446 | 1274 | 25.48 | 1041 | 20.8 | 1.223823 | 1049 | 26 | 1.21449 |  | 958 | 30.4 | 1.329854
PA4-4 | 166 | 5 | 294 | 200 | 41.096 | 35.45982 | 1700 | 20 | 20 | 10.24096 | 0.445 | 1176 | 23.52 | 1037 | 20.7 | 1.134041 | 1052 | 25.6 | 1.117871 |  | 961 | 30.1 | 1.223725
PA4-5 | 166 | 5 | 294 | 200 | 41.096 | 35.45982 | 1700 | 40 | 40 | 10.24096 | 0.445 | 872.2 | 34.888 | 771 | 37.5 | 1.131258 | 791 | 36.8 | 1.102655 |  | 729 | 38.8 | 1.196433
PA4-6 | 166 | 5 | 294 | 200 | 41.096 | 35.45982 | 1700 | 40 | 40 | 10.24096 | 0.445 | 886.9 | 35.476 | 771 | 37.5 | 1.150324 | 789 | 36.9 | 1.124081 |  | 729 | 38.8 | 1.216598
PA4-7 | 166 | 5 | 294 | 200 | 41.096 | 35.45982 | 1700 | 60 | 60 | 10.24096 | 0.445 | 686 | 41.16 | 670 | 40.3 | 1.023881 | 614 | 41.6 | 1.117264 |  | 572 | 42.4 | 1.199301
PA4-8 | 166 | 5 | 294 | 200 | 41.096 | 35.45982 | 1700 | 60 | 60 | 10.24096 | 0.445 | 686 | 41.16 | 670 | 40.3 | 1.023881 | 614 | 41.6 | 1.117264 |  | 572 | 42.4 | 1.199301
PA4-9 | 166 | 5 | 295.96 | 200 | 41.096 | 35.45982 | 1700 | 100 | 100 | 10.24096 | 0.446 | 468.44 | 46.844 | 441 | 44.2 | 1.062222 | 409 | 44.5 | 1.14533 |  | 387 | 44.5 | 1.210439
PA5-3 | 166 | 5 | 329.28 | 200 | 27.8 | 32.2543 | 2700 | 20 | 20 | 16.26506 | 0.676 | 808.5 | 16.17 | 818 | 16.4 | 0.9883863 | 842 | 23.4 | 0.9602138 |  | 729 | 29.4 | 1.109053
PA5-4 | 166 | 5 | 329.28 | 200 | 27.808 | 32.25646 | 2700 | 20 | 20 | 16.26506 | 0.676 | 784 | 15.68 | 818 | 16.4 | 0.9584352 | 845 | 23.3 | 0.9278107 |  | 732 | 29.3 | 1.071038
PA5-5 | 166 | 5 | 286.16 | 200 | 27.808 | 32.25646 | 2700 | 40 | 40 | 16.26506 | 0.649 | 588 | 23.52 | 574 | 23 | 1.02439 | 594 | 30.5 | 0.989899 |  | 526 | 33 | 1.117871
PA5-6 | 166 | 5 | 286.16 | 200 | 27.808 | 32.25646 | 2700 | 40 | 40 | 16.26506 | 0.649 | 585.06 | 23.4024 | 574 | 23 | 1.019268 | 595 | 30.5 | 0.9832941 |  | 526 | 33 | 1.112281
PA5-7 | 166 | 5 | 289.1 | 200 | 27.808 | 32.25646 | 2700 | 60 | 60 | 16.26506 | 0.651 | 478.24 | 28.6944 | 455 | 27.3 | 1.051077 | 473 | 34.9 | 1.011078 |  | 427 | 36.2 | 1.12
PA5-8 | 166 | 5 | 248.92 | 200 | 27.808 | 32.25646 | 2700 | 60 | 60 | 16.26506 | 0.624 | 462.56 | 27.7536 | 417 | 25 | 1.109257 | 431 | 31.7 | 1.073225 |  | 387 | 32.7 | 1.195245
PA5-9 | 166 | 5 | 286.16 | 200 | 27.808 | 32.25646 | 2700 | 100 | 100 | 16.26506 | 0.649 | 333.2 | 33.32 | 309 | 31 | 1.078317 | 326 | 37.9 | 1.022086 |  | 302 | 38.2 | 1.103311
PA6-3 | 166 | 5 | 292.04 | 200 | 27.808 | 32.25646 | 3700 | 20 | 20 | 22.28916 | 0.894 | 627.2 | 12.544 | 614 | 12.2 | 1.021498 | 646 | 20.2 | 0.9708978 |  | 524 | 26.6 | 1.196947
PA6-4 | 166 | 5 | 292.04 | 200 | 27.808 | 32.25646 | 3700 | 20 | 20 | 22.28916 | 0.894 | 655.62 | 13.1124 | 614 | 12.2 | 1.067785 | 642 | 20.4 | 1.021215 |  | 520 | 26.8 | 1.260808
PA6-5 | 166 | 5 | 249.61 | 200 | 27.808 | 32.25646 | 3700 | 40 | 40 | 22.28916 | 0.856 | 496.86 | 19.8744 | 436 | 17.5 | 1.139587 | 449 | 26.1 | 1.106592 |  | 377 | 28.6 | 1.317931
PA6-6 | 166 | 5 | 284.2 | 200 | 27.808 | 32.25646 | 3700 | 40 | 40 | 22.28916 | 0.887 | 480.2 | 19.208 | 461 | 18.5 | 1.041649 | 483 | 27.7 | 0.9942029 |  | 408 | 30.7 | 1.176961
PA6-7 | 166 | 5 | 297.92 | 200 | 27.808 | 32.25646 | 3700 | 60 | 60 | 22.28916 | 0.899 | 393.96 | 23.6376 | 379 | 22.7 | 1.039472 | 397 | 32.3 | 0.9923426 |  | 346 | 34 | 1.138613
PA6-8 | 166 | 5 | 297.92 | 200 | 27.808 | 32.25646 | 3700 | 60 | 60 | 22.28916 | 0.899 | 395.92 | 23.7552 | 379 | 22.7 | 1.044644 | 396 | 32.3 | 0.999798 |  | 346 | 34 | 1.144277
PA6-9 | 166 | 5 | 303.8 | 200 | 27.808 | 32.25646 | 3700 | 100 | 100 | 22.28916 | 0.905 | 303.8 | 30.38 | 274 | 27.5 | 1.108759 | 285 | 36.3 | 1.065965 |  | 258 | 37 | 1.177519
[15 empty] | Av (41) = | 1.127479 |  | Av (41) = | 1.128784 |  |  | Av (41) = | 1.215452
Gu (from Xinbo) | 1993 | [13 empty] | St Dev = | 0.09612909 |  | St Dev | 0.1128443 |  |  | St Dev = | 0.08512399
D-20 | 169 | 7.5 | 360 | 200 | 70.8 | 40.86773 | 760 | 20 | 20 | 4.497041 | 0.223 | 2240 | 44.8 | 2061 | 41.4 | 1.086851 | 2031 | 43.1 | 1.102905 |  | 1963 | 46.9 | 1.141111
D-40 | 169 | 7.5 | 360 | 200 | 70.8 | 40.86773 | 760 | 40 | 40 | 4.497041 | 0.223 | 1580 | 63.2 | 1598 | 63.9 | 0.9887359 | 1564 | 65.2 | 1.01023 |  | 1513 | 67.1 | 1.044283
D-60 | 169 | 7.5 | 360 | 200 | 70.8 | 40.86773 | 760 | 60 | 60 | 4.497041 | 0.223 | 1234 | 74.04 | 1250 | 75.1 | 0.9872 | 1223 | 75.8 | 1.008994 |  | 1185 | 76.6 | 1.04135
D-100 | 169 | 7.5 | 360 | 200 | 70.8 | 40.86773 | 760 | 100 | 100 | 4.497041 | 0.223 | 820 | 82 | 818 | 82 | 1.002445 | 803 | 82.1 | 1.021171 |  | 783 | 82.2 | 1.047254
L-20 | 169 | 7.5 | 360 | 200 | 70.8 | 40.86773 | 1768 | 20 | 20 | 10.46154 | 0.519 | 2090 | 41.8 | 1761 | 35.3 | 1.186826 | 1778 | 46.3 | 1.175478 |  | 1614 | 54.3 | 1.294919
L-40-1 | 169 | 7.5 | 360 | 200 | 70.8 | 40.86773 | 1768 | 40 | 40 | 10.46154 | 0.519 | 1230 | 49.2 | 1307 | 52.4 | 0.9410865 | 1366 | 64.3 | 0.9004392 |  | 1259 | 67.9 | 0.9769658
L-40-2 | 169 | 7.5 | 360 | 200 | 70.8 | 40.86773 | 1768 | 40 | 40 | 10.46154 | 0.519 | 1500 | 60 | 1307 | 52.4 | 1.147666 | 1342 | 65.2 | 1.117735 |  | 1232 | 68.7 | 1.217532
L-60 | 169 | 7.5 | 360 | 200 | 70.8 | 40.86773 | 1768 | 60 | 60 | 10.46154 | 0.519 | 1250 | 75 | 1010 | 60.7 | 1.237624 | 1041 | 73.6 | 1.200768 |  | 966 | 75.1 | 1.293996
L-100 | 169 | 7.5 | 360 | 200 | 70.8 | 40.86773 | 1768 | 100 | 100 | 10.46154 | 0.519 | 590 | 59 | 778 | 77.9 | 0.7583548 | 723 | 78.4 | 0.8160443 |  | 686 | 78.7 | 0.8600583
[15 empty] | Av (9) = | 1.037421 |  | Av (9) = | 1.039307 |  |  | Av (9) = | 1.101941
[15 empty] | St Dev = | 0.1458914 |  | St Dev | 0.1255148 |  |  | St Dev = | 0.1471113
[14 empty] | O A | Av (254) = | 1.15462 | O A | Av (254) = | 1.153152 |  |  | Av (254) = | 1.282315
[14 empty] | O A | St Dev = | 0.1109915 | O A | St Dev = | 0.1197056 |  |  | St Dev = | 0.1411851
[11 empty] | No. | Av 'k' | Av 2nd
[9 empty] | fcyl | > 75 | 9 | 1.011649 | 0.9743505 | L/D < 4 | Av (22) = | 1.257164 | L/D < 4 | AV (22) = | 1.267173 |  | L/D < 4 | AV (22) = | 1.294374
[14 empty] | L/D < 4 | St Dev = | 0.1563757 | L/D < 4 | St Dev = | 0.156893 |  | L/D < 4 | St Dev = | 0.160994
[15 empty] | No. | 254 |  |  | 254 |  |  |  | 254
[15 empty] | No. < 1 | 40 |  |  | 55 |  |  |  | 17
[15 empty] | % < 1 | 15.75% |  |  | 21.65% |  |  |  | 6.693%