## Data
Short Square and Rectangular Tube Columns
|  | without Moment | [5 empty] | * Ec = | 22*((fcyl+8)/10)^0.3
DATA | [9 empty] | local buckling if h/t > 52*SQRT(235/fy) | [13 empty] | if fc > 60
[12 empty] | local | Test | Test | NplRd | Test | d | [6 empty] | Test
Ref. No. | b | h | t | Yield | Es | fcyl | Ec | Length | L/b | Slender- | h/t | buckling | Nmax | do | EC4 | EC4 | Asfy | Bc | Hc | Ac | As | (EI)e | Ncr | EC4
| mm | mm | mm | Mpa | Gpa | Mpa | Gpa | mm |  | ness |  | if > 1 | kN | mm | kN |  | Npl,Rd | mm | mm | mm2 | mm2 | kNmm^2 | kN | with .85fc
Neogi & | Chapman |  | 1969 | Ref. 12 |  |  | *
DF3 | 114.3 | 114.3 | 9.63 | 258 | 203 | 32.6 | 33.49504 | 406 | 3.552056 | 0.1164508 | 11.86916 | 0.2391622 | 2442 |  | 1334.69 | 1.829638 | 0.7793774 | 95.04 | 95.04 | 9032.6016 | 4031.8884 | 1643796188.4 | 98422.78
DF4 | 114.9 | 114.9 | 4.39 | 258 | 203 | 32.6 | 33.49504 | 406 | 3.533507 | 0.1194672 | 26.17312 | 0.5273854 | 897 |  | 867.7868 | 1.033664 | 0.5769428 | 106.12 | 106.12 | 11261.4544 | 1940.5556 | 1015472697.5 | 60801.73
Wei & | Han | ASCCS-6 |  | 2000 | p395 | Ref 61 | *
scdz1-1 | 120 | 120 | 3.84 | 330.1 | 200 | 14.6 | 28.09669 | 360 | 3 | 0.09942857 | 31.25 | 0.712255 | 882 |  | 773.1606528 | 1.140772 | 0.7617695 | 112.32 | 112.32 | 12615.7824 | 1784.2176 | 1026957868.7 | 78207.31
scdz1-2 | 120 | 120 | 3.84 | 330.1 | 200 | 16.7 | 28.85571 | 360 | 3 | 0.1008217 | 31.25 | 0.712255 | 882 |  | 799.6538 | 1.102977 | 0.7365315 | 112.32 | 112.32 | 12615.7824 | 1784.2176 | 1032998046.6 | 78667.3
scdz1-3 | 120 | 120 | 3.84 | 330.1 | 200 | 16.7 | 28.85571 | 360 | 3 | 0.1008217 | 31.25 | 0.712255 | 921.2 |  | 799.6538 | 1.151999 | 0.7365315 | 112.32 | 112.32 | 12615.7824 | 1784.2176 | 1032998046.6 | 78667.3
scdz1-4 | 120 | 120 | 3.84 | 330.1 | 200 | 26.4 | 31.8706 | 360 | 3 | 0.1070259 | 31.25 | 0.712255 | 1080 |  | 922.0269 | 1.171332 | 0.6387777 | 112.32 | 112.32 | 12615.7824 | 1784.2176 | 1056990218.3 | 80494.41
scdz1-5 | 120 | 120 | 3.84 | 330.1 | 200 | 28.2 | 32.36199 | 360 | 3 | 0.108136 | 31.25 | 0.712255 | 1078 |  | 944.7353 | 1.14106 | 0.6234235 | 112.32 | 112.32 | 12615.7824 | 1784.2176 | 1060900684.4 | 80792.21
scdz2-1 | 140 | 140 | 3.84 | 330.1 | 200 | 8.52 | 25.57559 | 420 | 3 | 0.09435349 | 36.45833 | 0.8309642 | 940.8 |  | 839.5501 | 1.1206 | 0.8223178 | 132.32 | 132.32 | 17508.5824 | 2091.4176 | 1685502842.7 | 94304.12
scdz2-2 | 140 | 140 | 3.84 | 330.1 | 200 | 8.97 | 25.78263 | 420 | 3 | 0.09470608 | 36.45833 | 0.8309642 | 921.6 |  | 847.4289 | 1.087525 | 0.8146724 | 132.32 | 132.32 | 17508.5824 | 2091.4176 | 1688676239.4 | 94481.67
scdz2-3 | 140 | 140 | 3.84 | 330.1 | 200 | 29.3 | 32.65392 | 420 | 3 | 0.1094939 | 36.45833 | 0.8309642 | 1499.4 |  | 1203.378 | 1.245992 | 0.573699 | 132.32 | 132.32 | 17508.5824 | 2091.4176 | 1793996085.2 | 100374.3
scdz2-4 | 140 | 140 | 3.84 | 330.1 | 200 | 29.3 | 32.65392 | 420 | 3 | 0.1094939 | 36.45833 | 0.8309642 | 1470 |  | 1203.378 | 1.221561 | 0.573699 | 132.32 | 132.32 | 17508.5824 | 2091.4176 | 1793996085.2 | 100374.3
scdz3-1 | 120 | 120 | 5.86 | 321.1 | 200 | 16.1 | 28.64361 | 360 | 3 | 0.1005188 | 20.47782 | 0.4603271 | 1176 |  | 1047.849688 | 1.122298 | 0.8198545 | 108.28 | 108.28 | 11724.5584 | 2675.4416 | 1361787269.6 | 103706
scdz3-2 | 120 | 120 | 5.86 | 321.1 | 200 | 16.1 | 28.64361 | 360 | 3 | 0.1005188 | 20.47782 | 0.4603271 | 1117.2 |  | 1047.849688 | 1.066183 | 0.8198545 | 108.28 | 108.28 | 11724.5584 | 2675.4416 | 1361787269.6 | 103706
scdz3-3 | 120 | 120 | 5.86 | 321.1 | 200 | 13.8 | 27.79455 | 360 | 3 | 0.09943026 | 20.47782 | 0.4603271 | 1195.6 |  | 1020.883 | 1.171143 | 0.8415109 | 108.28 | 108.28 | 11724.5584 | 2675.4416 | 1355951429.6 | 103261.6
scdz3-4 | 120 | 120 | 5.86 | 321.1 | 200 | 28.2 | 32.36199 | 360 | 3 | 0.1061163 | 20.47782 | 0.4603271 | 1460.2 |  | 1189.717 | 1.227351 | 0.7220914 | 108.28 | 108.28 | 11724.5584 | 2675.4416 | 1387344672.9 | 105652.3
scdz3-5 | 120 | 120 | 5.86 | 321.1 | 200 | 28.2 | 32.36199 | 360 | 3 | 0.1061163 | 20.47782 | 0.4603271 | 1372 |  | 1189.717 | 1.153216 | 0.7220914 | 108.28 | 108.28 | 11724.5584 | 2675.4416 | 1387344672.9 | 105652.3
scdz4-1 | 140 | 140 | 5.86 | 321.1 | 200 | 8.7 | 25.65888 | 420 | 3 | 0.09597358 | 23.89078 | 0.5370482 | 1342.6 |  | 1152.781 | 1.164662 | 0.8758089 | 128.28 | 128.28 | 16455.7584 | 3144.2416 | 2236877817.7 | 125153.6
scdz4-2 | 140 | 140 | 5.86 | 321.1 | 200 | 9.78 | 26.14582 | 420 | 3 | 0.09656835 | 23.89078 | 0.5370482 | 1292.6 |  | 1170.553 | 1.104264 | 0.8625118 | 128.28 | 128.28 | 16455.7584 | 3144.2416 | 2243470800.7 | 125522.5
scdz4-3 | 140 | 140 | 5.86 | 321.1 | 200 | 29.3 | 32.65392 | 420 | 3 | 0.1069361 | 23.89078 | 0.5370482 | 2009 |  | 1491.77 | 1.346723 | 0.6767908 | 128.28 | 128.28 | 16455.7584 | 3144.2416 | 2331587920.7 | 130452.7
scdz4-4 | 140 | 140 | 5.86 | 321.1 | 200 | 29.3 | 32.65392 | 420 | 3 | 0.1069361 | 23.89078 | 0.5370482 | 1906.1 |  | 1491.77 | 1.277744 | 0.6767908 | 128.28 | 128.28 | 16455.7584 | 3144.2416 | 2331587920.7 | 130452.7
scdz5-1 | 200 | 200 | 5.86 | 321.1 | 200 | 9.41 | 25.98139 | 600 | 3 | 0.09434539 | 34.12969 | 0.7672118 | 2058 |  | 1794.789 | 1.146653 | 0.8141406 | 188.28 | 188.28 | 35449.3584 | 4550.6416 | 7354867682.7 | 201637.9
scdz5-2 | 200 | 200 | 5.86 | 321.1 | 200 | 9.41 | 25.98139 | 600 | 3 | 0.09434539 | 34.12969 | 0.7672118 | 1960 |  | 1794.789 | 1.09205 | 0.8141406 | 188.28 | 188.28 | 35449.3584 | 4550.6416 | 7354867682.7 | 201637.9
Zhang & | Zhou | ASCCS-6 |  | 2000 | p403 | Ref. 63 | * |  | 3~4
2fp3-1 | 100 | 100 | 2 | 284.6 | 200 | 32.4 | 33.44545 | 400 | 4 | 0.1466786 | 50 | 1.058157 | 588 |  | 521.7248 | 1.127031 | 0.4276707 | 96 | 96 | 9216 | 784 | 393122971.5 | 24249.8
2fp3-6 | 100 | 100 | 2 | 284.6 | 200 | 32.4 | 33.44545 | 400 | 4 | 0.1466786 | 50 | 1.058157 | 656.6 |  | 521.7248 | 1.258518 | 0.4276707 | 96 | 96 | 9216 | 784 | 393122971.5 | 24249.8
2fp3-22 | 100 | 100 | 2 | 284.6 | 200 | 32.4 | 33.44545 | 400 | 4 | 0.1466786 | 50 | 1.058157 | 745 |  | 521.7248 | 1.427956 | 0.4276707 | 96 | 96 | 9216 | 784 | 393122971.5 | 24249.8
2fp4-10 | 100 | 100 | 2 | 284.6 | 200 | 32.4 | 33.44545 | 400 | 4 | 0.1466786 | 50 | 1.058157 | 705.6 |  | 521.7248 | 1.352437 | 0.4276707 | 96 | 96 | 9216 | 784 | 393122971.5 | 24249.8
2fp4-14 | 100 | 100 | 2 | 284.6 | 200 | 32.4 | 33.44545 | 400 | 4 | 0.1466786 | 50 | 1.058157 | 666.4 |  | 521.7248 | 1.277302 | 0.4276707 | 96 | 96 | 9216 | 784 | 393122971.5 | 24249.8
2fp4-16 | 100 | 100 | 2 | 284.6 | 200 | 32.4 | 33.44545 | 400 | 4 | 0.1466786 | 50 | 1.058157 | 696 |  | 521.7248 | 1.334037 | 0.4276707 | 96 | 96 | 9216 | 784 | 393122971.5 | 24249.8
2fp4-23 | 100 | 100 | 2 | 284.6 | 200 | 32.4 | 33.44545 | 400 | 4 | 0.1466786 | 50 | 1.058157 | 725 |  | 521.7248 | 1.389622 | 0.4276707 | 96 | 96 | 9216 | 784 | 393122971.5 | 24249.8
2fp4-24 | 100 | 100 | 2 | 284.6 | 200 | 32.4 | 33.44545 | 400 | 4 | 0.1466786 | 50 | 1.058157 | 745 |  | 521.7248 | 1.427956 | 0.4276707 | 96 | 96 | 9216 | 784 | 393122971.5 | 24249.8
3fp3-25 | 100 | 100 | 3 | 288.2 | 200 | 32.4 | 33.44545 | 400 | 4 | 0.1425561 | 33.33333 | 0.7098858 | 852 |  | 621.7512 | 1.370323 | 0.5395483 | 94 | 94 | 8836 | 1164 | 495980915.6 | 30594.6
3fp3-36 | 100 | 100 | 3 | 288.2 | 200 | 32.4 | 33.44545 | 400 | 4 | 0.1425561 | 33.33333 | 0.7098858 | 892 |  | 621.7512 | 1.434657 | 0.5395483 | 94 | 94 | 8836 | 1164 | 495980915.6 | 30594.6
3fp3-8 | 100 | 100 | 3 | 288.2 | 200 | 32.4 | 33.44545 | 400 | 4 | 0.1425561 | 33.33333 | 0.7098858 | 882 |  | 621.7512 | 1.418574 | 0.5395483 | 94 | 94 | 8836 | 1164 | 495980915.6 | 30594.6
3fp3-26 | 100 | 100 | 3 | 288.2 | 200 | 32.4 | 33.44545 | 400 | 4 | 0.1425561 | 33.33333 | 0.7098858 | 931 |  | 621.7512 | 1.497384 | 0.5395483 | 94 | 94 | 8836 | 1164 | 495980915.6 | 30594.6
3fp3-5 | 100 | 100 | 3 | 288.2 | 200 | 32.4 | 33.44545 | 400 | 4 | 0.1425561 | 33.33333 | 0.7098858 | 882 |  | 621.7512 | 1.418574 | 0.5395483 | 94 | 94 | 8836 | 1164 | 495980915.6 | 30594.6
3fp4-11 | 100 | 100 | 3 | 288.2 | 200 | 32.4 | 33.44545 | 400 | 4 | 0.1425561 | 33.33333 | 0.7098858 | 891 |  | 621.7512 | 1.433049 | 0.5395483 | 94 | 94 | 8836 | 1164 | 495980915.6 | 30594.6
3fp4-17 | 100 | 100 | 3 | 288.2 | 200 | 32.4 | 33.44545 | 400 | 4 | 0.1425561 | 33.33333 | 0.7098858 | 833 |  | 621.7512 | 1.339764 | 0.5395483 | 94 | 94 | 8836 | 1164 | 495980915.6 | 30594.6
3fp4-20 | 100 | 100 | 3 | 288.2 | 200 | 32.4 | 33.44545 | 400 | 4 | 0.1425561 | 33.33333 | 0.7098858 | 872 |  | 621.7512 | 1.40249 | 0.5395483 | 94 | 94 | 8836 | 1164 | 495980915.6 | 30594.6
5fp3-4 | 100 | 100 | 5 | 403.4 | 200 | 32.4 | 33.44545 | 400 | 4 | 0.1562871 | 20 | 0.5039189 | 1195 |  | 1028.9 | 1.161435 | 0.7449315 | 90 | 90 | 8100 | 1900 | 682884477.2 | 42123.75
5fp3-27 | 100 | 100 | 5 | 403.4 | 200 | 32.4 | 33.44545 | 400 | 4 | 0.1562871 | 20 | 0.5039189 | 1068 |  | 1028.9 | 1.038002 | 0.7449315 | 90 | 90 | 8100 | 1900 | 682884477.2 | 42123.75
5fp3-28 | 100 | 100 | 5 | 403.4 | 200 | 32.4 | 33.44545 | 400 | 4 | 0.1562871 | 20 | 0.5039189 | 1294 |  | 1028.9 | 1.257654 | 0.7449315 | 90 | 90 | 8100 | 1900 | 682884477.2 | 42123.75
5fp3-35 | 100 | 100 | 5 | 403.4 | 200 | 32.4 | 33.44545 | 400 | 4 | 0.1562871 | 20 | 0.5039189 | 1274 |  | 1028.9 | 1.238216 | 0.7449315 | 90 | 90 | 8100 | 1900 | 682884477.2 | 42123.75
5fp3-29 | 100 | 100 | 5 | 403.4 | 200 | 32.4 | 33.44545 | 400 | 4 | 0.1562871 | 20 | 0.5039189 | 1313 |  | 1028.9 | 1.27612 | 0.7449315 | 90 | 90 | 8100 | 1900 | 682884477.2 | 42123.75
5fp4-13 | 100 | 100 | 5 | 403.4 | 200 | 32.4 | 33.44545 | 400 | 4 | 0.1562871 | 20 | 0.5039189 | 1294 |  | 1028.9 | 1.257654 | 0.7449315 | 90 | 90 | 8100 | 1900 | 682884477.2 | 42123.75
5fp4-18 | 100 | 100 | 5 | 403.4 | 200 | 32.4 | 33.44545 | 400 | 4 | 0.1562871 | 20 | 0.5039189 | 1244.6 |  | 1028.9 | 1.209641 | 0.7449315 | 90 | 90 | 8100 | 1900 | 682884477.2 | 42123.75
5fp4-21 | 100 | 100 | 5 | 403.4 | 200 | 32.4 | 33.44545 | 400 | 4 | 0.1562871 | 20 | 0.5039189 | 1323 |  | 1028.9 | 1.285839 | 0.7449315 | 90 | 90 | 8100 | 1900 | 682884477.2 | 42123.75
5fp4-30 | 100 | 100 | 5 | 403.4 | 200 | 32.4 | 33.44545 | 400 | 4 | 0.1562871 | 20 | 0.5039189 | 1313 |  | 1028.9 | 1.27612 | 0.7449315 | 90 | 90 | 8100 | 1900 | 682884477.2 | 42123.75
5fp4-31 | 100 | 100 | 5 | 403.4 | 200 | 32.4 | 33.44545 | 400 | 4 | 0.1562871 | 20 | 0.5039189 | 1274 |  | 1028.9 | 1.238216 | 0.7449315 | 90 | 90 | 8100 | 1900 | 682884477.2 | 42123.75
5fp4-32 | 100 | 100 | 5 | 403.4 | 200 | 32.4 | 33.44545 | 400 | 4 | 0.1562871 | 20 | 0.5039189 | 1244.6 |  | 1028.9 | 1.209641 | 0.7449315 | 90 | 90 | 8100 | 1900 | 682884477.2 | 42123.75
4fp3-7 | 100 | 100 | 4 | 239.8 | 200 | 32.4 | 33.44545 | 400 | 4 | 0.1325967 | 25 | 0.4856544 | 1019 |  | 642.5664 | 1.585828 | 0.5732214 | 92 | 92 | 8464 | 1536 | 592478837.5 | 36547.07
4fp3-9 | 100 | 100 | 4 | 239.8 | 200 | 32.4 | 33.44545 | 400 | 4 | 0.1325967 | 25 | 0.4856544 | 980 |  | 642.5664 | 1.525134 | 0.5732214 | 92 | 92 | 8464 | 1536 | 592478837.5 | 36547.07
4fp3-2 | 100 | 100 | 4 | 239.8 | 200 | 32.4 | 33.44545 | 400 | 4 | 0.1325967 | 25 | 0.4856544 | 882 |  | 642.5664 | 1.372621 | 0.5732214 | 92 | 92 | 8464 | 1536 | 592478837.5 | 36547.07
4fp3-33 | 100 | 100 | 4 | 239.8 | 200 | 32.4 | 33.44545 | 400 | 4 | 0.1325967 | 25 | 0.4856544 | 901.6 |  | 642.5664 | 1.403123 | 0.5732214 | 92 | 92 | 8464 | 1536 | 592478837.5 | 36547.07
4fp3-34 | 100 | 100 | 4 | 239.8 | 200 | 32.4 | 33.44545 | 400 | 4 | 0.1325967 | 25 | 0.4856544 | 980 |  | 642.5664 | 1.525134 | 0.5732214 | 92 | 92 | 8464 | 1536 | 592478837.5 | 36547.07
4fp4-15 | 100 | 100 | 4 | 239.8 | 200 | 32.4 | 33.44545 | 400 | 4 | 0.1325967 | 25 | 0.4856544 | 1000 |  | 642.5664 | 1.556259 | 0.5732214 | 92 | 92 | 8464 | 1536 | 592478837.5 | 36547.07
4fp4-19 | 100 | 100 | 4 | 239.8 | 200 | 32.4 | 33.44545 | 400 | 4 | 0.1325967 | 25 | 0.4856544 | 970 |  | 642.5664 | 1.509572 | 0.5732214 | 92 | 92 | 8464 | 1536 | 592478837.5 | 36547.07
4fp4-35 | 100 | 100 | 4 | 239.8 | 200 | 32.4 | 33.44545 | 400 | 4 | 0.1325967 | 25 | 0.4856544 | 921.2 |  | 642.5664 | 1.433626 | 0.5732214 | 92 | 92 | 8464 | 1536 | 592478837.5 | 36547.07
4fp4-36 | 100 | 100 | 4 | 239.8 | 200 | 32.4 | 33.44545 | 400 | 4 | 0.1325967 | 25 | 0.4856544 | 960.4 |  | 642.5664 | 1.494632 | 0.5732214 | 92 | 92 | 8464 | 1536 | 592478837.5 | 36547.07
Tomii & | Sakino | 1979a | Ref. 16 |  |  |  | *
1A | 100 | 100 | 2.29 | 194.2 | 206 | 32 | 33.34576 | 300 | 3 | 0.09911922 | 43.66812 | 0.7633995 | 497.4 | 0.003 | 465.1728 | 1.06928 | 0.3736538 | 95.42 | 95.42 | 9104.9764 | 895.0236 | 431758967.8 | 47347.67
1B | 100 | 100 | 2.29 | 194.2 | 206 | 32 | 33.34576 | 300 | 3 | 0.09911922 | 43.66812 | 0.7633995 | 498 | 0.003 | 465.1728 | 1.07057 | 0.3736538 | 95.42 | 95.42 | 9104.9764 | 895.0236 | 431758967.8 | 47347.67
2A | 100 | 100 | 2.2 | 339.4 | 214 | 21.4 | 30.40373 | 300 | 3 | 0.1028107 | 45.45455 | 1.0505 | 511 | 0.003 | 487.68352 | 1.047811 | 0.5989565 | 95.6 | 95.6 | 9139.36 | 860.64 | 420730420.0 | 46138.25
2B | 100 | 100 | 2.2 | 339.4 | 214 | 21.4 | 30.40373 | 300 | 3 | 0.1028107 | 45.45455 | 1.0505 | 510 | 0.003 | 487.68352 | 1.04576 | 0.5989565 | 95.6 | 95.6 | 9139.36 | 860.64 | 420730420.0 | 46138.25
4A | 100 | 100 | 2.99 | 288.4 | 206 | 20.6 | 30.15314 | 300 | 3 | 0.09775751 | 33.44482 | 0.712507 | 529 | 0.0023 | 516.7122 | 1.023781 | 0.6475812 | 94.02 | 94.02 | 8839.7604 | 1160.2396 | 493050279.1 | 54069.01
3B | 100 | 100 | 2.99 | 288.4 | 206 | 20.6 | 30.15314 | 300 | 3 | 0.09775751 | 33.44482 | 0.712507 | 528 | 0.0023 | 516.7122 | 1.021845 | 0.6475812 | 94.02 | 94.02 | 8839.7604 | 1160.2396 | 493050279.1 | 54069.01
4A | 100 | 100 | 4.25 | 284.5 | 226 | 19.8 | 29.89759 | 300 | 3 | 0.09265341 | 23.52941 | 0.4978688 | 667 | 0.0024 | 628.865425 | 1.06064 | 0.7363974 | 91.5 | 91.5 | 8372.25 | 1627.75 | 668001851.3 | 73254.6
4B | 100 | 100 | 4.25 | 284.5 | 226 | 19.8 | 29.89759 | 300 | 3 | 0.09265341 | 23.52941 | 0.4978688 | 666 | 0.0024 | 628.865425 | 1.05905 | 0.7363974 | 91.5 | 91.5 | 8372.25 | 1627.75 | 668001851.3 | 73254.6
Grauers M | 1993 | Ref. 36 |  |  | * |  | *
27 | 250 | 250 | 8 | 379 | 200 | 33 | 33.5937 | 500 | 2 | 0.07716947 | 31.25 | 0.7631894 | 4870 | 0.0044 | 4741.924 | 1.027009 | 0.618942 | 234 | 234 | 54756 | 7744 | 20169905428.3 | 796275.9
28 | 250 | 250 | 8 | 379 | 200 | 91 | 43.76362 | 500 | 2 | 0.09614948 | 31.25 | 0.7631894 | 8300 | 0.0065 | 7917.772 | 1.048275 | 0.3706821 | 234 | 234 | 54756 | 7744 | 21694488101.4 | 856464.1 | 1.157544
Inai & | Sakino | 1996 | Ref. 41 |  |  |  | * | *
CR4A2 | 148 | 148 | 4.38 | 262 | 206 | 25.4 | 31.58978 | 444 | 3 | 0.09836931 | 33.78995 | 0.6861214 | 1153 |  | 1151.7 | 1.001129 | 0.572415 | 139.24 | 139.24 | 19387.7776 | 2516.2224 | 2377312279.7 | 119020
CR4A4.1 | 148 | 148 | 4.38 | 262 | 206 | 40.5 | 35.33013 | 444 | 3 | 0.1085711 | 33.78995 | 0.6861214 | 1414 | 0.0039 | 1444.455 | 0.9789157 | 0.4564006 | 139.24 | 139.24 | 19387.7776 | 2516.2224 | 2447609447.6 | 122539.4
CR4A4.2 | 148 | 148 | 4.38 | 262 | 206 | 40.5 | 35.33013 | 444 | 3 | 0.1085711 | 33.78995 | 0.6861214 | 1402 |  | 1444.455 | 0.9706081 | 0.4564006 | 139.24 | 139.24 | 19387.7776 | 2516.2224 | 2447609447.6 | 122539.4
CR4A8 | 148 | 148 | 4.38 | 262 | 206 | 77 | 41.80694 | 444 | 3 | 0.1293465 | 33.78995 | 0.6861214 | 2108 |  | 2152.109144 | 0.9795042 | 0.3063275 | 139.24 | 139.24 | 19387.7776 | 2516.2224 | 2569336541.6 | 128633.7 | 1.093259
CR4C2 | 215 | 215 | 4.38 | 262 | 206 | 25.4 | 31.58978 | 645 | 3 | 0.1008752 | 49.08676 | 0.9967304 | 1777 |  | 2047.184 | 0.8680217 | 0.4722567 | 206.24 | 206.24 | 42534.9376 | 3690.0624 | 8480237991.6 | 201181.6
CR4C4.1 | 215 | 215 | 4.38 | 262 | 206 | 41.1 | 35.46069 | 645 | 3 | 0.1138421 | 49.08676 | 0.9967304 | 2424 | 0.003 | 2714.982 | 0.8928235 | 0.3560967 | 206.24 | 206.24 | 42534.9376 | 3690.0624 | 8830404035.3 | 209488.8
CR4C4.2 | 215 | 215 | 4.38 | 262 | 206 | 41.1 | 35.46069 | 645 | 3 | 0.1138421 | 49.08676 | 0.9967304 | 2393 |  | 2714.982 | 0.8814054 | 0.3560967 | 206.24 | 206.24 | 42534.9376 | 3690.0624 | 8830404035.3 | 209488.8
CR4C8 | 215 | 215 | 4.38 | 262 | 206 | 80.3 | 42.28739 | 645 | 3 | 0.1398281 | 49.08676 | 0.9967304 | 3837 |  | 4382.352 | 0.8755573 | 0.2206113 | 206.24 | 206.24 | 42534.9376 | 3690.0624 | 9447954947.0 | 224139.4 | 0.9914681
CR4D2 | 323 | 323 | 4.38 | 262 | 206 | 25.4 | 31.58978 | 969 | 3 | 0.1040957 | 73.74429 | 1.497414 | 3367 | 0.0026 | 3970.71 | 0.8479591 | 0.3683326 | 314.24 | 314.24 | 98746.7776 | 5582.2224 | 34861857505.6 | 366439.9
CR4D4.1 | 323 | 323 | 4.38 | 262 | 206 | 41.1 | 35.46069 | 969 | 3 | 0.1195531 | 73.74429 | 1.497414 | 5950 | 0.0033 | 5521.035 | 1.077697 | 0.2649036 | 314.24 | 314.24 | 98746.7776 | 5582.2224 | 36749102550.8 | 386277.1
CR4D4.2 | 323 | 323 | 4.38 | 262 | 206 | 41.1 | 35.46069 | 969 | 3 | 0.1195531 | 73.74429 | 1.497414 | 4830 |  | 5521.035 | 0.874836 | 0.2649036 | 314.24 | 314.24 | 98746.7776 | 5582.2224 | 36749102550.8 | 386277.1
CR4D8 | 323 | 323 | 4.38 | 262 | 206 | 80.3 | 42.28739 | 969 | 3 | 0.1493141 | 73.74429 | 1.497414 | 7481 | 0.0036 | 9391.909 | 0.7965367 | 0.1557236 | 314.24 | 314.24 | 98746.7776 | 5582.2224 | 40077437547.7 | 421261.9 | 0.9120386
CR6A2 | 144 | 144 | 6.36 | 618 | 206 | 25.4 | 31.58978 | 432 | 3 | 0.1337134 | 22.64151 | 0.7060937 | 2572 |  | 2601.72 | 0.9885769 | 0.8317441 | 131.28 | 131.28 | 17234.4384 | 3501.5616 | 2751557509.1 | 145516
CR6A4.1 | 144 | 144 | 6.36 | 618 | 206 | 40.5 | 35.33013 | 432 | 3 | 0.1388469 | 22.64151 | 0.7060937 | 2808 |  | 2861.959824 | 0.9811458 | 0.756113 | 131.28 | 131.28 | 17234.4384 | 3501.5616 | 2807106483.2 | 148453.7
CR6A4.2 | 144 | 144 | 6.36 | 618 | 206 | 40.5 | 35.33013 | 432 | 3 | 0.1388469 | 22.64151 | 0.7060937 | 2765 |  | 2861.959824 | 0.9661212 | 0.756113 | 131.28 | 131.28 | 17234.4384 | 3501.5616 | 2807106483.2 | 148453.7
CR6A8 | 144 | 144 | 6.36 | 618 | 206 | 77 | 41.80694 | 432 | 3 | 0.1507871 | 22.64151 | 0.7060937 | 3399 |  | 3491.017 | 0.9736418 | 0.6198667 | 131.28 | 131.28 | 17234.4384 | 3501.5616 | 2903295496.1 | 153540.7 | 1.032516
CR6C2 | 211 | 211 | 6.36 | 618 | 206 | 25.4 | 31.58978 | 633 | 3 | 0.1312631 | 33.1761 | 1.034623 | 3920 |  | 4215.934 | 0.9298059 | 0.7631367 | 198.28 | 198.28 | 39314.9584 | 5206.0416 | 9933814008.6 | 244685.6
CR6C4.1 | 211 | 211 | 6.36 | 618 | 206 | 40.5 | 35.33013 | 633 | 3 | 0.1382042 | 33.1761 | 1.034623 | 4428 |  | 4809.589524 | 0.9206607 | 0.6689414 | 198.28 | 198.28 | 39314.9584 | 5206.0416 | 10222880273.7 | 251805.7
CR6C4.2 | 211 | 211 | 6.36 | 618 | 206 | 40.5 | 35.33013 | 633 | 3 | 0.1382042 | 33.1761 | 1.034623 | 4484 |  | 4809.589524 | 0.9323041 | 0.6689414 | 198.28 | 198.28 | 39314.9584 | 5206.0416 | 10222880273.7 | 251805.7
CR6C8 | 211 | 211 | 6.36 | 618 | 206 | 77 | 41.80694 | 633 | 3 | 0.1537584 | 33.1761 | 1.034623 | 5758 |  | 6244.586 | 0.9220788 | 0.5152197 | 198.28 | 198.28 | 39314.9584 | 5206.0416 | 10723429548.7 | 264135 | 0.9943877
CR6D2 | 319 | 319 | 6.36 | 618 | 206 | 25.4 | 31.58978 | 957 | 3 | 0.1291498 | 50.15723 | 1.564194 | 6320 | 0.0046 | 7298.01 | 0.8659895 | 0.6735125 | 306.28 | 306.28 | 93807.4384 | 7953.5616 | 40601403838.2 | 437539.2
CR6D4.1 | 319 | 319 | 6.36 | 618 | 206 | 41.1 | 35.46069 | 957 | 3 | 0.1387036 | 50.15723 | 1.564194 | 7780 | 0.0032 | 8770.787 | 0.8870356 | 0.5604173 | 306.28 | 306.28 | 93807.4384 | 7953.5616 | 42304569855.1 | 455893.2
CR6D4.2 | 318 | 318 | 6.36 | 618 | 206 | 41.1 | 35.46069 | 954 | 3 | 0.1386994 | 50 | 1.55929 | 7473 |  | 8729.93 | 0.8560206 | 0.5612392 | 305.28 | 305.28 | 93195.8784 | 7928.1216 | 41846462067.3 | 453797.1
CR6D8 | 319 | 319 | 6.36 | 618 | 206 | 85.1 | 42.96428 | 957 | 3 | 0.1620008 | 50.15723 | 1.564194 | 10357 | 0.0046 | 12898.31 | 0.8029732 | 0.3810809 | 306.28 | 306.28 | 93807.4384 | 7953.5616 | 45606091699.0 | 491471.9 | 0.8851485
CR8A2 | 120 | 120 | 6.36 | 618 | 206 | 25.4 | 31.58978 | 360 | 3 | 0.1351291 | 18.86792 | 0.5884114 | 2819 |  | 2078.968 | 1.355962 | 0.8593876 | 107.28 | 107.28 | 11508.9984 | 2891.0016 | 1495048528.7 | 113854.5
CR8A4.1 | 120 | 120 | 6.47 | 835 | 206 | 40.5 | 35.33013 | 360 | 3 | 0.1579052 | 18.54714 | 0.6723307 | 2957 |  | 2917.565 | 1.013516 | 0.8408931 | 107.06 | 107.06 | 11461.8436 | 2938.1564 | 1536501516.5 | 117011.3
CR8A4.2 | 120 | 120 | 6.47 | 835 | 206 | 40.5 | 35.33013 | 360 | 3 | 0.1579052 | 18.54714 | 0.6723307 | 2961 |  | 2917.565 | 1.014887 | 0.8408931 | 107.06 | 107.06 | 11461.8436 | 2938.1564 | 1536501516.5 | 117011.3
CR8A8 | 120 | 120 | 6.47 | 835 | 206 | 77 | 41.80694 | 360 | 3 | 0.1665571 | 18.54714 | 0.6723307 | 3318 | 0.007 | 3335.923 | 0.9946274 | 0.7354369 | 107.06 | 107.06 | 11461.8436 | 2938.1564 | 1579045695.9 | 120251.2 | 1.03573
CR8C2 | 175 | 175 | 6.47 | 835 | 206 | 25.4 | 31.58978 | 525 | 3 | 0.1499908 | 27.04791 | 0.9804822 | 4210 |  | 4308.991 | 0.9770269 | 0.8451862 | 162.06 | 162.06 | 26263.4436 | 4361.5564 | 5348912091.5 | 191534.3
CR8C4.1 | 175 | 175 | 6.47 | 835 | 206 | 40.5 | 35.33013 | 525 | 3 | 0.1548845 | 27.04791 | 0.9804822 | 4493 |  | 4705.569 | 0.9548261 | 0.7739552 | 162.06 | 162.06 | 26263.4436 | 4361.5564 | 5477910724.7 | 196153.5
CR8C4.2 | 175 | 175 | 6.47 | 835 | 206 | 40.5 | 35.33013 | 525 | 3 | 0.1548845 | 27.04791 | 0.9804822 | 4542 |  | 4705.569 | 0.9652393 | 0.7739552 | 162.06 | 162.06 | 26263.4436 | 4361.5564 | 5477910724.7 | 196153.5
CR8C8 | 175 | 175 | 6.47 | 835 | 206 | 77 | 41.80694 | 525 | 3 | 0.1665681 | 27.04791 | 0.9804822 | 5366 | 0.0061 | 5664.185 | 0.9473561 | 0.6429698 | 162.06 | 162.06 | 26263.4436 | 4361.5564 | 5701285708.5 | 204152.1 | 1.000962
CR8D2 | 265 | 265 | 6.47 | 835 | 206 | 25.4 | 31.58978 | 795 | 3 | 0.1456396 | 40.95827 | 1.48473 | 6546 | 0.0084 | 7200.551 | 0.909097 | 0.7758825 | 252.06 | 252.06 | 63534.2436 | 6690.7564 | 21739082934.3 | 339474.1
CR8D4.1 | 265 | 265 | 6.47 | 835 | 206 | 41.1 | 35.46069 | 795 | 3 | 0.1526809 | 40.95827 | 1.48473 | 7117 | 0.0068 | 8198.039 | 0.8681344 | 0.6814778 | 252.06 | 252.06 | 63534.2436 | 6690.7564 | 22520347553.6 | 351674.3
CR8D4.2 | 265 | 265 | 6.47 | 835 | 206 | 41.1 | 35.46069 | 795 | 3 | 0.1526809 | 40.95827 | 1.48473 | 7172 |  | 8198.039 | 0.8748434 | 0.6814778 | 252.06 | 252.06 | 63534.2436 | 6690.7564 | 22520347553.6 | 351674.3
CR8D8 | 265 | 265 | 6.47 | 835 | 206 | 80.3 | 42.28739 | 795 | 3 | 0.1692368 | 40.95827 | 1.48473 | 8990 | 0.0058 | 10688.58 | 0.8410845 | 0.5226869 | 252.06 | 252.06 | 63534.2436 | 6690.7564 | 23898181545.5 | 373190.3 | 0.9059476
CR4A4.3 | 210 | 210 | 5.48 | 294 | 206 | 39.1 | 35.02103 | 630 | 3 | 0.1120017 | 38.32117 | 0.8242807 | 3184 | 0.0035 | 2867.047 | 1.11055 | 0.4597152 | 199.04 | 199.04 | 39616.9216 | 4483.0784 | 9191089882.4 | 228552.3
CR4A9 | 211 | 211 | 5.48 | 294 | 206 | 91.1 | 43.77688 | 633 | 3 | 0.1417437 | 38.50365 | 0.8282058 | 4775 | 0.0037 | 4969.927 | 0.9607786 | 0.2664968 | 200.04 | 200.04 | 40016.0016 | 4504.9984 | 10042689872.9 | 247367.4 | 1.079557
CR4C4.3 | 210 | 210 | 4.5 | 277 | 206 | 39.1 | 35.02103 | 630 | 3 | 0.1128489 | 46.66667 | 0.9743374 | 2714 | 0.0033 | 2604.3021 | 1.042122 | 0.3934348 | 201 | 201 | 40401 | 3699 | 8223909202.8 | 204501.7
CR4C9 | 211 | 211 | 4.5 | 277 | 206 | 91.1 | 43.77688 | 633 | 3 | 0.145614 | 46.88889 | 0.9789771 | 4372 | 0.0039 | 4746.8534 | 0.9210312 | 0.2169035 | 202 | 202 | 40804 | 3717 | 9088811770.8 | 223871.8 | 1.043619
CR6A4.3 | 211 | 211 | 8.83 | 536 | 206 | 39.1 | 35.02103 | 633 | 3 | 0.1311361 | 23.89581 | 0.6940118 | 5900 |  | 5288.957 | 1.115532 | 0.7236559 | 193.34 | 193.34 | 37380.3556 | 7140.6444 | 12486283854.2 | 307556.9
CR6A9 | 211 | 211 | 8.83 | 536 | 206 | 91.1 | 43.77688 | 633 | 3 | 0.1497278 | 23.89581 | 0.6940118 | 7010 | 0.0025 | 7232.736 | 0.9692045 | 0.5291753 | 193.34 | 193.34 | 37380.3556 | 7140.6444 | 13098006950.7 | 322624.6 | 1.042855
CR6C4.3 | 204 | 204 | 5.95 | 540 | 206 | 39.1 | 35.02103 | 612 | 3 | 0.1316088 | 34.28571 | 0.999477 | 4027 | 0.0052 | 3988.222831 | 1.009723 | 0.6382137 | 192.1 | 192.1 | 36902.41 | 4713.59 | 8738005889.7 | 230255.1
CR6C9 | 204 | 204 | 5.95 | 540 | 206 | 91.1 | 43.77688 | 612 | 3 | 0.1549716 | 34.28571 | 0.999477 | 5305 | 0.0039 | 5907.148151 | 0.8980645 | 0.4308913 | 192.1 | 192.1 | 36902.41 | 4713.59 | 9334185996.7 | 245965 | 0.9818843
CR8A4.3 | 180 | 180 | 9.45 | 825 | 206 | 39.1 | 35.02103 | 540 | 3 | 0.1565268 | 19.04762 | 0.6863259 | 6805 | 0.01 | 6333.372261 | 1.074467 | 0.8397741 | 161.1 | 161.1 | 25953.21 | 6446.79 | 7637397926.1 | 258498.3
CR8A9 | 180 | 180 | 9.45 | 825 | 206 | 91.1 | 43.77688 | 540 | 3 | 0.1691642 | 19.04762 | 0.6863259 | 7405 | 0.0053 | 7682.939181 | 0.9638238 | 0.6922613 | 161.1 | 161.1 | 25953.21 | 6446.79 | 7932281229.4 | 268479 | 1.010468
CR8C4.3 | 180 | 180 | 6.6 | 824 | 206 | 31.1 | 33.11889 | 540 | 3 | 0.1509326 | 27.27273 | 0.9820982 | 5030 | 0.0065 | 4637.345904 | 1.084672 | 0.8134123 | 166.8 | 166.8 | 27822.24 | 4577.76 | 6014385927.5 | 203565.2
CR8C9 | 180 | 180 | 6.6 | 824 | 206 | 91.1 | 43.77688 | 540 | 3 | 0.1702722 | 27.27273 | 0.9820982 | 5875 | 0.0046 | 6306.680304 | 0.9315519 | 0.5981077 | 166.8 | 166.8 | 27822.24 | 4577.76 | 6426891273.0 | 217527 | 0.991312
Nakahara & | Sakino | 1998 | Ref. 51
CR8-6-10 | 200 | 200 | 6.16 | 781 | 212 | 119 | 42 | 600 | 3 | 0.1796527 | 32.46753 | 1.13825 | 6645 | 0.0037 | 7921.856 | 0.8388186 | 0.4708778 | 187.68 | 187.68 | 35223.7824 | 4776.2176 | 8952872221.8 | 245448.1 | 0.9111337
CR8-3-10 | 200 | 200 | 3.17 | 781 | 212 | 119 | 42 | 600 | 3 | 0.1916007 | 63.09148 | 2.211867 | 4910 | 0.0031 | 6412.223 | 0.7657251 | 0.3039856 | 193.66 | 193.66 | 37504.1956 | 2495.8044 | 6371143029.6 | 174668.5 | 0.8549877
CR4-6-10 | 200 | 200 | 6.39 | 310 | 209 | 119 | 42 | 600 | 3 | 0.1516506 | 31.2989 | 0.6913098 | 4965 | 0.0033 | 5705.196 | 0.8702593 | 0.2688931 | 187.22 | 187.22 | 35051.3284 | 4948.6716 | 9048677047.1 | 248074.6 | 0.9774526
CR4-3-10 | 200 | 200 | 3.09 | 310 | 209 | 119 | 42 | 600 | 3 | 0.1746009 | 64.72492 | 1.429602 | 3899 | 0.0033 | 5224.857 | 0.7462405 | 0.1444021 | 193.82 | 193.82 | 37566.1924 | 2433.8076 | 6251498538.2 | 171388.4 | 0.8561139
Varma | 2000 |  | Ref. 60
SC-32-80 | 305 | 305 | 8.9 | 560 | 197 | 110 | 42 | 1220 | 4 | 0.2248822 | 34.26966 | 1.017341 | 14116 | 0.0027 | 14976.272 | 0.9425577 | 0.3941601 | 287.2 | 287.2 | 82483.84 | 10541.16 | 44659455481.7 | 296137.6 | 1.036776
SC-48080 | 305 | 305 | 6.1 | 660 | 194 | 110 | 42 | 1220 | 4 | 0.2425557 | 50 | 1.611405 | 12307 | 0.0028 | 14243.988 | 0.8640136 | 0.337931 | 292.8 | 292.8 | 85731.84 | 7293.16 | 36511411087.8 | 242107.8 | 0.9592801
Sc-32-46 | 305 | 305 | 8.6 | 259 | 197 | 110 | 42 | 1220 | 4 | 0.2010553 | 35.46512 | 0.7160016 | 11390 | 0.0024 | 11751.97784 | 0.9691986 | 0.2247116 | 287.8 | 287.8 | 82828.84 | 10196.16 | 43842934827.0 | 290723.2 | 1.096742
SC-48-46 | 305 | 305 | 5.8 | 471 | 204 | 110 | 42 | 1220 | 4 | 0.2287986 | 52.58621 | 1.431677 | 11568 | 0.0028 | 12738.60984 | 0.9081054 | 0.2566542 | 293.4 | 293.4 | 86083.56 | 6941.44 | 36697409021.1 | 243341.1 | 1.022068
Lu & Kennedy | 1992 |  | Ref. 34 |  |  |  |  | *
1 | 152.4 | 152.4 | 4.43 | 389 | 212 | 46.2 | 24.1 | 300 | 1.968504 | 0.0841078 | 34.40181 | 0.8511748 | 1906 | 0.0034 | 1971.861 | 0.9665994 | 0.517262 | 143.54 | 143.54 | 20603.7316 | 2622.0284 | 2541830776.4 | 278742.9
2 | 152.4 | 152.4 | 8.95 | 432 | 205 | 45.4 | 23.9 | 300 | 1.968504 | 0.08308276 | 17.02793 | 0.4439832 | 3307 | 0.005 | 3039.83767 | 1.087887 | 0.729822 | 134.5 | 134.5 | 18090.25 | 5135.51 | 4015793156.3 | 440381
3 | 152 | 153.4 | 6.17 | 377 | 208 | 43.6 | 23.4 | 300 | 1.973684 | 0.0805049 | 24.86224 | 0.6055829 | 3317 | 0.0023 | 2222.307 | 1.492593 | 0.6134921 | 139.66 | 141.06 | 19700.4396 | 3616.3604 | 3126815047.3 | 342893.6
4 | 152.2 | 153 | 9.04 | 394 | 200 | 47.2 | 24.4 | 300 | 1.971091 | 0.08168439 | 16.92478 | 0.4214381 | 4208 | 0.0033 | 2899.411 | 1.451329 | 0.7054208 | 134.12 | 134.92 | 18095.4704 | 5191.1296 | 3962546891.4 | 434541.9
Yamamoto | 2000 | I' tests concrete only loaded |  |  | * | Ref. 62 | *
S10D-2I | 100.2 | 100.2 | 2.18 | 300 | 200 | 25.7 | 31.67464 | 300 | 2.994012 | 0.1049798 | 45.9633 | 0.9986989 | 411 |  | 492.4827 | 0.8345471 | 0.5206687 | 95.84 | 95.84 | 9185.3056 | 854.7344 | 407495273.2 | 44686.86
S20D-2I | 200.3 | 200.3 | 4.35 | 323 | 200 | 29.6 | 32.73249 | 601 | 3.000499 | 0.1103837 | 46.04598 | 1.038139 | 1613 |  | 2187.910766 | 0.737233 | 0.5033469 | 191.6 | 191.6 | 36710.56 | 3409.53 | 6571561962.5 | 179564.1
S30D-2I | 300.5 | 300.5 | 6.1 | 395 | 200 | 26.5 | 31.89836 | 902 | 3.001664 | 0.1143389 | 49.2623 | 1.228219 | 2766 |  | 5040.024785 | 0.5488068 | 0.5629788 | 288.3 | 288.3 | 83116.89 | 7183.36 | 31780323090.3 | 385518.3
S10D-4I | 100 | 100 | 2.18 | 300 | 200 | 53.7 | 37.97591 | 300 | 3 | 0.125714 | 45.87156 | 0.9967055 | 697 |  | 747.0915 | 0.9329513 | 0.3425245 | 95.64 | 95.64 | 9147.0096 | 852.9904 | 431071617.4 | 47272.29
S20D-4I | 200.1 | 200.1 | 4.35 | 323 | 200 | 57.9 | 38.73364 | 601 | 3.003498 | 0.1302242 | 46 | 1.037103 | 2563 |  | 3221.260434 | 0.7956513 | 0.3415291 | 191.4 | 191.4 | 36633.96 | 3406.05 | 6951707869.5 | 189951.3
S30D-4I | 300.6 | 300.6 | 6.1 | 395 | 200 | 58.9 | 38.90904 | 902 | 3.000665 | 0.136482 | 49.27869 | 1.228628 | 5481 |  | 7737.372584 | 0.70838 | 0.3668417 | 288.4 | 288.4 | 83174.56 | 7185.8 | 34241771878.5 | 415377.4
S10D-6I | 101.1 | 101.1 | 2.18 | 300 | 200 | 61 | 39.27149 | 300 | 2.967359 | 0.1291658 | 46.37615 | 1.007669 | 783 |  | 829.6510036 | 0.9437703 | 0.3119079 | 96.74 | 96.74 | 9358.6276 | 862.5824 | 453464600.0 | 49727.96 | 1.052392
S20D-6I | 200.2 | 200.2 | 4.35 | 323 | 200 | 63.7 | 39.72633 | 601 | 3.001998 | 0.1337527 | 46.02299 | 1.037621 | 2825 |  | 3436.738495 | 0.8220003 | 0.3202793 | 191.5 | 191.5 | 36672.25 | 3407.79 | 7030566857.5 | 192106.1 | 0.9153251
| A' tests loaded on steel & concrete | [5 empty] | *
S10D-2A | 100.2 | 100.2 | 2.18 | 300 | 200 | 25.7 | 31.67464 | 300 | 2.994012 | 0.1049798 | 45.9633 | 0.9986989 | 609 |  | 492.4827 | 1.236592 | 0.5206687 | 95.84 | 95.84 | 9185.3056 | 854.7344 | 407495273.2 | 44686.86
S20D-2A | 200.3 | 200.3 | 4.35 | 323 | 200 | 29.6 | 32.73249 | 601 | 3.000499 | 0.1103837 | 46.04598 | 1.038139 | 2230 |  | 2187.910766 | 1.019237 | 0.5033469 | 191.6 | 191.6 | 36710.56 | 3409.53 | 6571561962.5 | 179564.1
S30D-2A | 300.5 | 300.5 | 6.1 | 395 | 200 | 26.5 | 31.89836 | 902 | 3.001664 | 0.1143389 | 49.2623 | 1.228219 | 5102 |  | 5040.024785 | 1.012297 | 0.5629788 | 288.3 | 288.3 | 83116.89 | 7183.36 | 31780323090.3 | 385518.3
S10D-4A | 100.1 | 100.1 | 2.18 | 300 | 200 | 53.7 | 37.97591 | 300 | 2.997003 | 0.1256039 | 45.91743 | 0.9977022 | 851 |  | 748.3808 | 1.137122 | 0.3422839 | 95.74 | 95.74 | 9166.1476 | 853.8624 | 432572488.6 | 47436.88
S20D-4A | 200.1 | 200.1 | 4.35 | 323 | 200 | 57.9 | 38.73364 | 601 | 3.003498 | 0.1302242 | 46 | 1.037103 | 3201 |  | 3221.260434 | 0.9937104 | 0.3415291 | 191.4 | 191.4 | 36633.96 | 3406.05 | 6951707869.5 | 189951.3
S30D-4A | 300.7 | 300.7 | 6.1 | 395 | 200 | 52.2 | 37.69655 | 902 | 2.999667 | 0.1322477 | 49.29508 | 1.229037 | 6494 |  | 7184.07825 | 0.9039434 | 0.3952288 | 288.5 | 288.5 | 83232.25 | 7188.24 | 33861638564.9 | 410766.1
S10D-6A | 100.1 | 100.1 | 2.18 | 300 | 200 | 61 | 39.27149 | 300 | 2.997003 | 0.1302818 | 45.91743 | 0.9977022 | 911 |  | 815.2937236 | 1.117389 | 0.3141919 | 95.74 | 95.74 | 9166.1476 | 853.8624 | 438015103.7 | 48033.73 | 1.245516
S20D-6A | 200.3 | 200.3 | 4.35 | 323 | 200 | 63.7 | 39.72633 | 601 | 3.000499 | 0.1336946 | 46.04598 | 1.038139 | 3417 |  | 3439.740862 | 0.9933888 | 0.3201631 | 191.6 | 191.6 | 36710.56 | 3409.53 | 7042829642.4 | 192441.2 | 1.106193
Han & Yao | 2002 | Ref. 65
1 rc1-1 | 100 | 100 | 2.86 | 228 | 182 | 47.44 | 29.2 | 300 | 3 | 0.119135 | 34.96503 | 0.6623143 | 760 |  | 675.053 | 1.125838 | 0.3753368 | 94.28 | 94.28 | 8888.7184 | 1111.2816 | 433712325.2 | 47561.88
2 rc1-2 | 100 | 100 | 2.86 | 228 | 182 | 47.44 | 29.2 | 300 | 3 | 0.119135 | 34.96503 | 0.6623143 | 800 |  | 675.053 | 1.185092 | 0.3753368 | 94.28 | 94.28 | 8888.7184 | 1111.2816 | 433712325.2 | 47561.88
3 rc2-1 | 120 | 120 | 2.86 | 228 | 182 | 47.44 | 29.2 | 360 | 3 | 0.1226804 | 41.95804 | 0.7947771 | 992 |  | 925.1011 | 1.072315 | 0.3302759 | 114.28 | 114.28 | 13059.9184 | 1340.0816 | 807130803.5 | 61466.53
4 rc2-2 | 120 | 120 | 2.86 | 228 | 182 | 47.44 | 29.2 | 360 | 3 | 0.1226804 | 41.95804 | 0.7947771 | 1050 |  | 925.1011 | 1.135011 | 0.3302759 | 114.28 | 114.28 | 13059.9184 | 1340.0816 | 807130803.5 | 61466.53
5 rc3-1 | 100 | 110 | 2.86 | 228 | 182 | 47.44 | 29.2 | 330 | 3.3 | 0.1310923 | 38.46154 | 0.7285457 | 844 |  | 732.821 | 1.151714 | 0.3635455 | 94.28 | 104.28 | 9831.5184 | 1168.4816 | 470513236.5 | 42642.6
6 rc3-2 | 100 | 110 | 2.86 | 228 | 182 | 47.44 | 29.2 | 330 | 3.3 | 0.1310923 | 38.46154 | 0.7285457 | 860 |  | 732.821 | 1.173547 | 0.3635455 | 94.28 | 104.28 | 9831.5184 | 1168.4816 | 470513236.5 | 42642.6
7 rc4-1 | 135 | 150 | 2.86 | 228 | 182 | 47.44 | 29.2 | 450 | 3.333333 | 0.1391099 | 52.44755 | 0.9934714 | 1420 |  | 1249.101 | 1.136817 | 0.2915903 | 129.28 | 144.28 | 18652.5184 | 1597.4816 | 1324361759.8 | 64547.79
8 rc4-2 | 135 | 150 | 2.86 | 228 | 182 | 47.44 | 29.2 | 450 | 3.333333 | 0.1391099 | 52.44755 | 0.9934714 | 1340 |  | 1249.101 | 1.072771 | 0.2915903 | 129.28 | 144.28 | 18652.5184 | 1597.4816 | 1324361759.8 | 64547.79
9 rc5-1 | 70 | 90 | 2.86 | 228 | 182 | 47.44 | 29.2 | 270 | 3.857143 | 0.1448204 | 31.46853 | 0.5960828 | 554 |  | 458.2129 | 1.209045 | 0.4391099 | 64.28 | 84.28 | 5417.5184 | 882.4816 | 161374776.1 | 21847.81
10 rc5-2 | 70 | 90 | 2.86 | 228 | 182 | 47.44 | 29.2 | 270 | 3.857143 | 0.1448204 | 31.46853 | 0.5960828 | 576 |  | 458.2129 | 1.257058 | 0.4391099 | 64.28 | 84.28 | 5417.5184 | 882.4816 | 161374776.1 | 21847.81
11 rc6-1 | 75 | 100 | 2.86 | 228 | 182 | 47.44 | 29.2 | 300 | 4 | 0.151747 | 34.96503 | 0.6623143 | 640 |  | 530.6329 | 1.206107 | 0.4160469 | 69.28 | 94.28 | 6531.7184 | 968.2816 | 210134144.1 | 23043.79
12 rc6-2 | 75 | 100 | 2.86 | 228 | 182 | 47.44 | 29.2 | 300 | 4 | 0.151747 | 34.96503 | 0.6623143 | 672 |  | 530.6329 | 1.266412 | 0.4160469 | 69.28 | 94.28 | 6531.7184 | 968.2816 | 210134144.1 | 23043.79
13 rc7-1 | 90 | 120 | 2.86 | 228 | 182 | 47.44 | 29.2 | 360 | 4 | 0.1562487 | 41.95804 | 0.7947771 | 800 |  | 723.333 | 1.105991 | 0.3683142 | 84.28 | 114.28 | 9631.5184 | 1168.4816 | 389054634.6 | 29628.2
14 rc7-2 | 90 | 120 | 2.86 | 228 | 182 | 47.44 | 29.2 | 360 | 4 | 0.1562487 | 41.95804 | 0.7947771 | 760 |  | 723.333 | 1.050692 | 0.3683142 | 84.28 | 114.28 | 9631.5184 | 1168.4816 | 389054634.6 | 29628.2
15 rc8-1 | 105 | 140 | 2.86 | 228 | 182 | 47.44 | 29.2 | 420 | 4 | 0.1602985 | 48.95105 | 0.92724 | 1044 |  | 944.4971 | 1.10535 | 0.3303974 | 99.28 | 134.28 | 13331.3184 | 1368.6816 | 656962471.5 | 36757.14
16 rc8-2 | 105 | 140 | 2.86 | 228 | 182 | 47.44 | 29.2 | 420 | 4 | 0.1602985 | 48.95105 | 0.92724 | 1086 |  | 944.4971 | 1.149818 | 0.3303974 | 99.28 | 134.28 | 13331.3184 | 1368.6816 | 656962471.5 | 36757.14
17 rc9-1 | 115 | 150 | 2.86 | 228 | 182 | 47.44 | 29.2 | 450 | 3.913043 | 0.1592097 | 52.44755 | 0.9934714 | 1251 |  | 1086.125 | 1.151801 | 0.3113293 | 109.28 | 144.28 | 15766.9184 | 1483.0816 | 879156788.8 | 42849.04
18 rc9-2 | 115 | 150 | 2.86 | 228 | 182 | 47.44 | 29.2 | 450 | 3.913043 | 0.1592097 | 52.44755 | 0.9934714 | 1218 |  | 1086.125 | 1.121418 | 0.3113293 | 109.28 | 144.28 | 15766.9184 | 1483.0816 | 879156788.8 | 42849.04
19 rc10-1 | 120 | 160 | 7.6 | 194 | 194 | 47.44 | 29.2 | 480 | 4 | 0.1317397 | 21.05263 | 0.3678493 | 1820 |  | 1500.746 | 1.21273 | 0.5203027 | 104.8 | 144.8 | 15175.04 | 4024.96 | 2018628231.1 | 86471.62
20 rc10-2 | 120 | 160 | 7.6 | 194 | 194 | 47.44 | 29.2 | 480 | 4 | 0.1317397 | 21.05263 | 0.3678493 | 1770 |  | 1500.746 | 1.179413 | 0.5203027 | 104.8 | 144.8 | 15175.04 | 4024.96 | 2018628231.1 | 86471.62
Lam & Williams | 2004 | Ref. 79 |  | g = steel greased
S3 | 100.7 | 100.7 | 9.6 | 400 | 200 | 24.64 | 31.3724 | 301 | 2.989076 | 0.1170228 | 10.48958 | 0.2631788 | 1550 |  | 1562.96104 | 0.9917074 | 0.8952853 | 81.5 | 81.5 | 6642.25 | 3498.24 | 1047707576.8 | 114131.8
S4 | 101 | 101 | 9.6 | 400 | 200 | 74.88 | 41.41908 | 300 | 2.970297 | 0.1267738 | 10.52083 | 0.2639629 | 2000 |  | 1904.944 | 1.0499 | 0.7369791 | 81.8 | 81.8 | 6691.24 | 3509.76 | 1080850660.2 | 118528.5 | 1.093023
S5 | 99.9 | 99.9 | 4.9 | 289 | 200 | 24.64 | 30.36001 | 301 | 3.013013 | 0.101196 | 20.38776 | 0.4347915 | 800 |  | 738.1457664 | 1.083797 | 0.7290132 | 90.1 | 90.1 | 8118.01 | 1862 | 661681294.9 | 72080.14
S6 | 99.8 | 99.8 | 4.9 | 300 | 200 | 74.88 | 41.41908 | 300 | 3.006012 | 0.1235442 | 20.36735 | 0.4425454 | 900 |  | 1164.54 | 0.7728373 | 0.4791695 | 90 | 90 | 8100 | 1860.04 | 695748575.0 | 76297.37 | 0.8383317
S7 | 100.1 | 100.1 | 4.2 | 333 | 200 | 27.76 | 31.29807 | 301 | 3.006993 | 0.1080399 | 23.83333 | 0.5455941 | 700 |  | 769.9337464 | 0.9091691 | 0.696817 | 91.7 | 91.7 | 8408.89 | 1611.12 | 605506269.0 | 65960.72
S8 | 100 | 100 | 4.2 | 333 | 200 | 27.76 | 31.29807 | 302 | 3.02 | 0.1085053 | 23.80952 | 0.545049 | 680 |  | 768.8654656 | 0.88442 | 0.6970576 | 91.6 | 91.6 | 8390.56 | 1609.44 | 603479940.8 | 65305.34
S9 | 100 | 100 | 4.1 | 333 | 200 | 77.76 | 41.89338 | 299 | 2.99 | 0.1300165 | 24.39024 | 0.5583429 | 1130 |  | 1179.031 | 0.9584139 | 0.4442029 | 91.8 | 91.8 | 8427.24 | 1572.76 | 631787092.1 | 69747.42 | 1.045584
S10-g | 100 | 100 | 4.1 | 333 | 200 | 77.76 | 41.89338 | 300 | 3 | 0.1304514 | 24.39024 | 0.5583429 | 970 |  | 1179.031 | 0.8227093 | 0.4442029 | 91.8 | 91.8 | 8427.24 | 1572.76 | 631787092.1 | 69283.21 | 0.8975365
S12 | 100 | 100 | 4.1 | 333 | 200 | 46.08 | 35.925 | 301 | 3.01 | 0.1170985 | 24.39024 | 0.5583429 | 880 |  | 912.0562992 | 0.9648527 | 0.5742289 | 91.8 | 91.8 | 8427.24 | 1572.76 | 610593838.2 | 66514.94
S13-g | 99.9 | 99.9 | 4 | 333 | 200 | 46.08 | 35.925 | 301 | 3.013013 | 0.1174185 | 24.975 | 0.5717292 | 830 |  | 900.1289088 | 0.9220901 | 0.5676467 | 91.9 | 91.9 | 8445.61 | 1534.4 | 599328015.9 | 65287.69
S14 | 101 | 101 | 9.6 | 400 | 200 | 46.08 | 35.925 | 302 | 2.990099 | 0.1216862 | 10.52083 | 0.2639629 | 1800 |  | 1712.236 | 1.051257 | 0.8199242 | 81.8 | 81.8 | 6691.24 | 3509.76 | 1068551410.4 | 115632.9
S15-g | 99.8 | 99.8 | 4.8 | 289 | 200 | 25.52 | 30.63044 | 302 | 3.026052 | 0.102088 | 20.79167 | 0.4434054 | 780 |  | 734.7677408 | 1.06156 | 0.7174185 | 90.2 | 90.2 | 8136.04 | 1824 | 651500145.4 | 70501.83
S16 | 99.7 | 99.7 | 4.7 | 289 | 200 | 46.56 | 36.03097 | 301 | 3.019057 | 0.1117593 | 21.21277 | 0.4523858 | 1000 |  | 895.8084304 | 1.11631 | 0.5761879 | 90.3 | 90.3 | 8154.09 | 1786 | 658386909.0 | 71721.27
S17-g | 99.7 | 99.7 | 4.73 | 289 | 200 | 79.12 | 42.11367 | 302 | 3.029087 | 0.125639 | 21.07822 | 0.4495165 | 1050 |  | 1163.579 | 0.9023882 | 0.4462821 | 90.24 | 90.24 | 8143.2576 | 1796.8324 | 681179190.2 | 73713.53 | 0.9841275
S18 | 99.9 | 99.9 | 4.1 | 333 | 200 | 79.12 | 42.11367 | 301 | 3.013013 | 0.1315538 | 24.36585 | 0.5577845 | 1130 |  | 1188.494 | 0.9507828 | 0.4402065 | 91.7 | 91.7 | 8408.89 | 1571.12 | 630411159.8 | 68673.73 | 1.037937
S1-hollow | 100 | 100 | 9.4 | 400 | 200 | 0.1 | 19.07871 | 299 | 2.99 | 0.1120494 | 10.6383 | 0.26691 | 1400 |  | 1363.283344 | 1.026933 | 0.9995164 | 81.2 | 81.2 | 6593.44 | 3406.56 | 983580009.1 | 108584.3
S2-hollow | 100 | 100 | 4.8 | 299 | 200 | 0.1 | 19.07871 | 299 | 2.99 | 0.08961913 | 20.83333 | 0.4519153 | 549 |  | 547.341376 | 1.00303 | 0.9985069 | 90.4 | 90.4 | 8172.16 | 1827.84 | 617304487.4 | 68148.58
S11-hollow | 100 | 100 | 4.1 | 333 | 200 | 0.1 | 19.07871 | 300 | 3 | 0.09319382 | 24.39024 | 0.5583429 | 500 |  | 524.571804 | 0.9531584 | 0.9983935 | 91.8 | 91.8 | 8427.24 | 1572.76 | 550774033.8 | 60399.13
g = steel greased
*
Han & Yao | 2004 | Ref. 77 | Compaction |  | sc=flow | h=hand | v=vib.
sssc-1 | 200 | 200 | 3 | 303.5 | 200 | 46.8 | 36.64855 | 600 | 3 | 0.1264535 | 66.66667 | 1.456971 | 2458 |  | 2478.8388 | 0.9915933 | 0.2894396 | 194 | 194 | 37636 | 2364 | 5654434535.2 | 155019.5
sssc-2 | 200 | 200 | 3 | 303.5 | 200 | 46.8 | 36.64855 | 601 | 3.005 | 0.1266643 | 66.66667 | 1.456971 | 2594 |  | 2478.8388 | 1.046458 | 0.2894396 | 194 | 194 | 37636 | 2364 | 5654434535.2 | 154504.1
ssh-1 | 200 | 200 | 3 | 303.5 | 200 | 46.8 | 36.64855 | 602 | 3.01 | 0.126875 | 66.66667 | 1.456971 | 2306 |  | 2478.8388 | 0.9302743 | 0.2894396 | 194 | 194 | 37636 | 2364 | 5654434535.2 | 153991.2
ssh-2 | 200 | 200 | 3 | 303.5 | 200 | 46.8 | 36.64855 | 603 | 3.015 | 0.1270858 | 66.66667 | 1.456971 | 2284 |  | 2478.8388 | 0.9213992 | 0.2894396 | 194 | 194 | 37636 | 2364 | 5654434535.2 | 153480.9
ssv-1 | 200 | 200 | 3 | 303.5 | 200 | 46.8 | 36.64855 | 604 | 3.02 | 0.1272965 | 66.66667 | 1.456971 | 2550 |  | 2478.8388 | 1.028707 | 0.2894396 | 194 | 194 | 37636 | 2364 | 5654434535.2 | 152973.1
ssv-2 | 200 | 200 | 3 | 303.5 | 200 | 46.8 | 36.64855 | 605 | 3.025 | 0.1275073 | 66.66667 | 1.456971 | 2587 |  | 2478.8388 | 1.043634 | 0.2894396 | 194 | 194 | 37636 | 2364 | 5654434535.2 | 152467.8
[13 empty] | test/EC4 | [9 empty] | No | Av fc>60
[11 empty] | loc B >1 | 49 | 0.9673761 |  |  |  | 2 | No <0.2 |  |  |  |  | 34 | 1.002624
[11 empty] | loc B <=1 | 136 | 1.128937 |  |  |  | 0 | No >0.9 |  |  |  |  | SD = | 0.09038637
[14 empty] | OA Av | (185) = | 1.088327
[14 empty] | OA (185) | St Dev= | 0.201065
[18 empty] | No | Av
[9 empty] | Average for Concrete > 74 MPa 30 tests = | [6 empty] | 0.906268 | > 60 MPa | 34 | 0.9136643
[17 empty] | <=60 MPa | 151 | 1.127656
[15 empty] | No. | 185
[15 empty] | No. < 1 | 70
[15 empty] | % < 1 | 37.84%

## Summary
Summary short rectangular concrete filled tubes.
| Slenderness |  | < 0.2 | &/or L/b | < 4 | EC4 "local buckling if h/t > 52*SQRT(235/fy)"
local
Ref. No. | b | h | t | Yield | fcyl | Length | L/b | Slender- | buckling | Test | EC4 | TEST
| mm | mm | mm | MPa | MPa | mm |  | ness | if > 1 | kN | kN | EC4
Neogi & | Chapman | 1969 | Ref. 12
DF3 | 114.3 | 114.3 | 9.63 | 258 | 32.6 | 406 | 3.552056 | 0.1164508 | 0.2391622 | 2442 | 1334.69 | 1.829638
DF4 | 114.9 | 114.9 | 4.39 | 258 | 32.6 | 406 | 3.533507 | 0.1194672 | 0.5273854 | 897 | 867.7868 | 1.033664
[11 empty] | Av (2) = | 1.431651
Wei & | Han | ASCCS-6 | Ref. 61 | 2000 | [6 empty] | St Dev | 0.5628388
scdz1-1 | 120 | 120 | 3.84 | 330.1 | 14.6 | 360 | 3 | 0.09942857 | 0.712255 | 882 | 773.1606528 | 1.140772
scdz1-2 | 120 | 120 | 3.84 | 330.1 | 16.7 | 360 | 3 | 0.1008217 | 0.712255 | 882 | 799.6538 | 1.102977
scdz1-3 | 120 | 120 | 3.84 | 330.1 | 16.7 | 360 | 3 | 0.1008217 | 0.712255 | 921.2 | 799.6538 | 1.151999
scdz1-4 | 120 | 120 | 3.84 | 330.1 | 26.4 | 360 | 3 | 0.1070259 | 0.712255 | 1080 | 922.0269 | 1.171332
scdz1-5 | 120 | 120 | 3.84 | 330.1 | 28.2 | 360 | 3 | 0.108136 | 0.712255 | 1078 | 944.7353 | 1.14106
scdz2-1 | 140 | 140 | 3.84 | 330.1 | 8.52 | 420 | 3 | 0.09435349 | 0.8309642 | 940.8 | 839.5501 | 1.1206
scdz2-2 | 140 | 140 | 3.84 | 330.1 | 8.97 | 420 | 3 | 0.09470608 | 0.8309642 | 921.6 | 847.4289 | 1.087525
scdz2-3 | 140 | 140 | 3.84 | 330.1 | 29.3 | 420 | 3 | 0.1094939 | 0.8309642 | 1499.4 | 1203.378 | 1.245992
scdz2-4 | 140 | 140 | 3.84 | 330.1 | 29.3 | 420 | 3 | 0.1094939 | 0.8309642 | 1470 | 1203.378 | 1.221561
scdz3-1 | 120 | 120 | 5.86 | 321.1 | 16.1 | 360 | 3 | 0.1005188 | 0.4603271 | 1176 | 1047.849688 | 1.122298
scdz3-2 | 120 | 120 | 5.86 | 321.1 | 16.1 | 360 | 3 | 0.1005188 | 0.4603271 | 1117.2 | 1047.849688 | 1.066183
scdz3-3 | 120 | 120 | 5.86 | 321.1 | 13.8 | 360 | 3 | 0.09943026 | 0.4603271 | 1195.6 | 1020.883 | 1.171143
scdz3-4 | 120 | 120 | 5.86 | 321.1 | 28.2 | 360 | 3 | 0.1061163 | 0.4603271 | 1460.2 | 1189.717 | 1.227351
scdz3-5 | 120 | 120 | 5.86 | 321.1 | 28.2 | 360 | 3 | 0.1061163 | 0.4603271 | 1372 | 1189.717 | 1.153216
scdz4-1 | 140 | 140 | 5.86 | 321.1 | 8.7 | 420 | 3 | 0.09597358 | 0.5370482 | 1342.6 | 1152.781 | 1.164662
scdz4-2 | 140 | 140 | 5.86 | 321.1 | 9.78 | 420 | 3 | 0.09656835 | 0.5370482 | 1292.6 | 1170.553 | 1.104264
scdz4-3 | 140 | 140 | 5.86 | 321.1 | 29.3 | 420 | 3 | 0.1069361 | 0.5370482 | 2009 | 1491.77 | 1.346723
scdz4-4 | 140 | 140 | 5.86 | 321.1 | 29.3 | 420 | 3 | 0.1069361 | 0.5370482 | 1906.1 | 1491.77 | 1.277744
scdz5-1 | 200 | 200 | 5.86 | 321.1 | 9.41 | 600 | 3 | 0.09434539 | 0.7672118 | 2058 | 1794.789 | 1.146653
scdz5-2 | 200 | 200 | 5.86 | 321.1 | 9.41 | 600 | 3 | 0.09434539 | 0.7672118 | 1960 | 1794.789 | 1.09205
[11 empty] | Av (20) = | 1.162805
Zhang & | Zhou | ASCCS-6 | 2000 | Ref. 63 | p403 | [5 empty] | St Dev | 0.07018259
2fp3-1 | 100 | 100 | 2 | 284.6 | 32.4 | 400 | 4 | 0.1466786 | 1.058157 | 588 | 521.7248 | 1.127031
2fp3-6 | 100 | 100 | 2 | 284.6 | 32.4 | 400 | 4 | 0.1466786 | 1.058157 | 656.6 | 521.7248 | 1.258518
2fp3-22 | 100 | 100 | 2 | 284.6 | 32.4 | 400 | 4 | 0.1466786 | 1.058157 | 745 | 521.7248 | 1.427956
2fp4-10 | 100 | 100 | 2 | 284.6 | 32.4 | 400 | 4 | 0.1466786 | 1.058157 | 705.6 | 521.7248 | 1.352437
2fp4-14 | 100 | 100 | 2 | 284.6 | 32.4 | 400 | 4 | 0.1466786 | 1.058157 | 666.4 | 521.7248 | 1.277302
2fp4-16 | 100 | 100 | 2 | 284.6 | 32.4 | 400 | 4 | 0.1466786 | 1.058157 | 696 | 521.7248 | 1.334037
2fp4-23 | 100 | 100 | 2 | 284.6 | 32.4 | 400 | 4 | 0.1466786 | 1.058157 | 725 | 521.7248 | 1.389622
2fp4-24 | 100 | 100 | 2 | 284.6 | 32.4 | 400 | 4 | 0.1466786 | 1.058157 | 745 | 521.7248 | 1.427956
3fp3-25 | 100 | 100 | 3 | 288.2 | 32.4 | 400 | 4 | 0.1425561 | 0.7098858 | 852 | 621.7512 | 1.370323
3fp3-36 | 100 | 100 | 3 | 288.2 | 32.4 | 400 | 4 | 0.1425561 | 0.7098858 | 892 | 621.7512 | 1.434657
3fp3-8 | 100 | 100 | 3 | 288.2 | 32.4 | 400 | 4 | 0.1425561 | 0.7098858 | 882 | 621.7512 | 1.418574
3fp3-26 | 100 | 100 | 3 | 288.2 | 32.4 | 400 | 4 | 0.1425561 | 0.7098858 | 931 | 621.7512 | 1.497384
3fp3-5 | 100 | 100 | 3 | 288.2 | 32.4 | 400 | 4 | 0.1425561 | 0.7098858 | 882 | 621.7512 | 1.418574
3fp4-11 | 100 | 100 | 3 | 288.2 | 32.4 | 400 | 4 | 0.1425561 | 0.7098858 | 891 | 621.7512 | 1.433049
3fp4-17 | 100 | 100 | 3 | 288.2 | 32.4 | 400 | 4 | 0.1425561 | 0.7098858 | 833 | 621.7512 | 1.339764
3fp4-20 | 100 | 100 | 3 | 288.2 | 32.4 | 400 | 4 | 0.1425561 | 0.7098858 | 872 | 621.7512 | 1.40249
5fp3-4 | 100 | 100 | 5 | 403.4 | 32.4 | 400 | 4 | 0.1562871 | 0.5039189 | 1195 | 1028.9 | 1.161435
5fp3-27 | 100 | 100 | 5 | 403.4 | 32.4 | 400 | 4 | 0.1562871 | 0.5039189 | 1068 | 1028.9 | 1.038002
5fp3-28 | 100 | 100 | 5 | 403.4 | 32.4 | 400 | 4 | 0.1562871 | 0.5039189 | 1294 | 1028.9 | 1.257654
5fp3-35 | 100 | 100 | 5 | 403.4 | 32.4 | 400 | 4 | 0.1562871 | 0.5039189 | 1274 | 1028.9 | 1.238216
5fp3-29 | 100 | 100 | 5 | 403.4 | 32.4 | 400 | 4 | 0.1562871 | 0.5039189 | 1313 | 1028.9 | 1.27612
5fp4-13 | 100 | 100 | 5 | 403.4 | 32.4 | 400 | 4 | 0.1562871 | 0.5039189 | 1294 | 1028.9 | 1.257654
5fp4-18 | 100 | 100 | 5 | 403.4 | 32.4 | 400 | 4 | 0.1562871 | 0.5039189 | 1244.6 | 1028.9 | 1.209641
5fp4-21 | 100 | 100 | 5 | 403.4 | 32.4 | 400 | 4 | 0.1562871 | 0.5039189 | 1323 | 1028.9 | 1.285839
5fp4-30 | 100 | 100 | 5 | 403.4 | 32.4 | 400 | 4 | 0.1562871 | 0.5039189 | 1313 | 1028.9 | 1.27612
5fp4-31 | 100 | 100 | 5 | 403.4 | 32.4 | 400 | 4 | 0.1562871 | 0.5039189 | 1274 | 1028.9 | 1.238216
5fp4-32 | 100 | 100 | 5 | 403.4 | 32.4 | 400 | 4 | 0.1562871 | 0.5039189 | 1244.6 | 1028.9 | 1.209641
4fp3-7 | 100 | 100 | 4 | 239.8 | 32.4 | 400 | 4 | 0.1325967 | 0.4856544 | 1019 | 642.5664 | 1.585828
4fp3-9 | 100 | 100 | 4 | 239.8 | 32.4 | 400 | 4 | 0.1325967 | 0.4856544 | 980 | 642.5664 | 1.525134
4fp3-2 | 100 | 100 | 4 | 239.8 | 32.4 | 400 | 4 | 0.1325967 | 0.4856544 | 882 | 642.5664 | 1.372621
4fp3-33 | 100 | 100 | 4 | 239.8 | 32.4 | 400 | 4 | 0.1325967 | 0.4856544 | 901.6 | 642.5664 | 1.403123
4fp3-34 | 100 | 100 | 4 | 239.8 | 32.4 | 400 | 4 | 0.1325967 | 0.4856544 | 980 | 642.5664 | 1.525134
4fp4-15 | 100 | 100 | 4 | 239.8 | 32.4 | 400 | 4 | 0.1325967 | 0.4856544 | 1000 | 642.5664 | 1.556259
4fp4-19 | 100 | 100 | 4 | 239.8 | 32.4 | 400 | 4 | 0.1325967 | 0.4856544 | 970 | 642.5664 | 1.509572
4fp4-35 | 100 | 100 | 4 | 239.8 | 32.4 | 400 | 4 | 0.1325967 | 0.4856544 | 921.2 | 642.5664 | 1.433626
4fp4-36 | 100 | 100 | 4 | 239.8 | 32.4 | 400 | 4 | 0.1325967 | 0.4856544 | 960.4 | 642.5664 | 1.494632
[11 empty] | Av (36)= | 1.354559
Tomii & | Sakino | 1979 | Ref. 16 | [7 empty] | St Dev | 0.1276895
1A | 100 | 100 | 2.29 | 194.2 | 32 | 300 | 3 | 0.09911922 | 0.7633995 | 497.4 | 465.1728 | 1.06928
1B | 100 | 100 | 2.29 | 194.2 | 32 | 300 | 3 | 0.09911922 | 0.7633995 | 498 | 465.1728 | 1.07057
2A | 100 | 100 | 2.2 | 339.4 | 21.4 | 300 | 3 | 0.1028107 | 1.0505 | 511 | 487.68352 | 1.047811
2B | 100 | 100 | 2.2 | 339.4 | 21.4 | 300 | 3 | 0.1028107 | 1.0505 | 510 | 487.68352 | 1.04576
4A | 100 | 100 | 2.99 | 288.4 | 20.6 | 300 | 3 | 0.09775751 | 0.712507 | 529 | 516.7122 | 1.023781
3B | 100 | 100 | 2.99 | 288.4 | 20.6 | 300 | 3 | 0.09775751 | 0.712507 | 528 | 516.7122 | 1.021845
4A | 100 | 100 | 4.25 | 284.5 | 19.8 | 300 | 3 | 0.09265341 | 0.4978688 | 667 | 628.865425 | 1.06064
4B | 100 | 100 | 4.25 | 284.5 | 19.8 | 300 | 3 | 0.09265341 | 0.4978688 | 666 | 628.865425 | 1.05905
[11 empty] | Av (8)= | 1.049842
Grauers | 1993 | Ref. 36 | [8 empty] | St Dev | 0.01887042
27 | 250 | 250 | 8 | 379 | 33 | 500 | 2 | 0.07716947 | 0.7631894 | 4870 | 4741.924 | 1.027009
28 | 250 | 250 | 8 | 379 | 91 | 500 | 2 | 0.09614948 | 0.7631894 | 8300 | 7917.772 | 1.048275
[11 empty] | Av (2)= | 1.04
Inai & | Sakino | 1996 | Ref. 41 |  |  | * |  |  |  |  | St Dev | 0.01503691
CR4A2 | 148 | 148 | 4.38 | 262 | 25.4 | 444 | 3 | 0.09836931 | 0.6861214 | 1153 | 1151.7 | 1.001129
CR4A4.1 | 148 | 148 | 4.38 | 262 | 40.5 | 444 | 3 | 0.1085711 | 0.6861214 | 1414 | 1444.455 | 0.9789157
CR4A4.2 | 148 | 148 | 4.38 | 262 | 40.5 | 444 | 3 | 0.1085711 | 0.6861214 | 1402 | 1444.455 | 0.9706081
CR4A8 | 148 | 148 | 4.38 | 262 | 77 | 444 | 3 | 0.1293465 | 0.6861214 | 2108 | 2152.109144 | 0.9795042
CR4C2 | 215 | 215 | 4.38 | 262 | 25.4 | 645 | 3 | 0.1008752 | 0.9967304 | 1777 | 2047.184 | 0.8680217
CR4C4.1 | 215 | 215 | 4.38 | 262 | 41.1 | 645 | 3 | 0.1138421 | 0.9967304 | 2424 | 2714.982 | 0.8928235
CR4C4.2 | 215 | 215 | 4.38 | 262 | 41.1 | 645 | 3 | 0.1138421 | 0.9967304 | 2393 | 2714.982 | 0.8814054
CR4C8 | 215 | 215 | 4.38 | 262 | 80.3 | 645 | 3 | 0.1398281 | 0.9967304 | 3837 | 4382.352 | 0.8755573
CR4D2 | 323 | 323 | 4.38 | 262 | 25.4 | 969 | 3 | 0.1040957 | 1.497414 | 3367 | 3970.71 | 0.8479591
CR4D4.1 | 323 | 323 | 4.38 | 262 | 41.1 | 969 | 3 | 0.1195531 | 1.497414 | 5950 | 5521.035 | 1.077697
CR4D4.2 | 323 | 323 | 4.38 | 262 | 41.1 | 969 | 3 | 0.1195531 | 1.497414 | 4830 | 5521.035 | 0.874836
CR4D8 | 323 | 323 | 4.38 | 262 | 80.3 | 969 | 3 | 0.1493141 | 1.497414 | 7481 | 9391.909 | 0.7965367
CR6A2 | 144 | 144 | 6.36 | 618 | 25.4 | 432 | 3 | 0.1337134 | 0.7060937 | 2572 | 2601.72 | 0.9885769
CR6A4.1 | 144 | 144 | 6.36 | 618 | 40.5 | 432 | 3 | 0.1388469 | 0.7060937 | 2808 | 2861.959824 | 0.9811458
CR6A4.2 | 144 | 144 | 6.36 | 618 | 40.5 | 432 | 3 | 0.1388469 | 0.7060937 | 2765 | 2861.959824 | 0.9661212
CR6A8 | 144 | 144 | 6.36 | 618 | 77 | 432 | 3 | 0.1507871 | 0.7060937 | 3399 | 3491.017 | 0.9736418
CR6C2 | 211 | 211 | 6.36 | 618 | 25.4 | 633 | 3 | 0.1312631 | 1.034623 | 3920 | 4215.934 | 0.9298059
CR6C4.1 | 211 | 211 | 6.36 | 618 | 40.5 | 633 | 3 | 0.1382042 | 1.034623 | 4428 | 4809.589524 | 0.9206607
CR6C4.2 | 211 | 211 | 6.36 | 618 | 40.5 | 633 | 3 | 0.1382042 | 1.034623 | 4484 | 4809.589524 | 0.9323041
CR6C8 | 211 | 211 | 6.36 | 618 | 77 | 633 | 3 | 0.1537584 | 1.034623 | 5758 | 6244.586 | 0.9220788
CR6D2 | 319 | 319 | 6.36 | 618 | 25.4 | 957 | 3 | 0.1291498 | 1.564194 | 6320 | 7298.01 | 0.8659895
CR6D4.1 | 319 | 319 | 6.36 | 618 | 41.1 | 957 | 3 | 0.1387036 | 1.564194 | 7780 | 8770.787 | 0.8870356
CR6D4.2 | 318 | 318 | 6.36 | 618 | 41.1 | 954 | 3 | 0.1386994 | 1.55929 | 7473 | 8729.93 | 0.8560206
CR6D8 | 319 | 319 | 6.36 | 618 | 85.1 | 957 | 3 | 0.1620008 | 1.564194 | 10357 | 12898.31 | 0.8029732
CR8A2 | 120 | 120 | 6.36 | 618 | 25.4 | 360 | 3 | 0.1351291 | 0.5884114 | 2819 | 2078.968 | 1.355962
CR8A4.1 | 120 | 120 | 6.47 | 835 | 40.5 | 360 | 3 | 0.1579052 | 0.6723307 | 2957 | 2917.565 | 1.013516
CR8A4.2 | 120 | 120 | 6.47 | 835 | 40.5 | 360 | 3 | 0.1579052 | 0.6723307 | 2961 | 2917.565 | 1.014887
CR8A8 | 120 | 120 | 6.47 | 835 | 77 | 360 | 3 | 0.1665571 | 0.6723307 | 3318 | 3335.923 | 0.9946274
CR8C2 | 175 | 175 | 6.47 | 835 | 25.4 | 525 | 3 | 0.1499908 | 0.9804822 | 4210 | 4308.991 | 0.9770269
CR8C4.1 | 175 | 175 | 6.47 | 835 | 40.5 | 525 | 3 | 0.1548845 | 0.9804822 | 4493 | 4705.569 | 0.9548261
CR8C4.2 | 175 | 175 | 6.47 | 835 | 40.5 | 525 | 3 | 0.1548845 | 0.9804822 | 4542 | 4705.569 | 0.9652393
CR8C8 | 175 | 175 | 6.47 | 835 | 77 | 525 | 3 | 0.1665681 | 0.9804822 | 5366 | 5664.185 | 0.9473561
CR8D2 | 265 | 265 | 6.47 | 835 | 25.4 | 795 | 3 | 0.1456396 | 1.48473 | 6546 | 7200.551 | 0.909097
CR8D4.1 | 265 | 265 | 6.47 | 835 | 41.1 | 795 | 3 | 0.1526809 | 1.48473 | 7117 | 8198.039 | 0.8681344
CR8D4.2 | 265 | 265 | 6.47 | 835 | 41.1 | 795 | 3 | 0.1526809 | 1.48473 | 7172 | 8198.039 | 0.8748434
CR8D8 | 265 | 265 | 6.47 | 835 | 80.3 | 795 | 3 | 0.1692368 | 1.48473 | 8990 | 10688.58 | 0.8410845
CR4A4.3 | 210 | 210 | 5.48 | 294 | 39.1 | 630 | 3 | 0.1120017 | 0.8242807 | 3184 | 2867.047 | 1.11055
CR4A9 | 211 | 211 | 5.48 | 294 | 91.1 | 633 | 3 | 0.1417437 | 0.8282058 | 4775 | 4969.927 | 0.9607786
CR4C4.3 | 210 | 210 | 4.5 | 277 | 39.1 | 630 | 3 | 0.1128489 | 0.9743374 | 2714 | 2604.3021 | 1.042122
CR4C9 | 211 | 211 | 4.5 | 277 | 91.1 | 633 | 3 | 0.145614 | 0.9789771 | 4372 | 4746.8534 | 0.9210312
CR6A4.3 | 211 | 211 | 8.83 | 536 | 39.1 | 633 | 3 | 0.1311361 | 0.6940118 | 5900 | 5288.957 | 1.115532
CR6A9 | 211 | 211 | 8.83 | 536 | 91.1 | 633 | 3 | 0.1497278 | 0.6940118 | 7010 | 7232.736 | 0.9692045
CR6C4.3 | 204 | 204 | 5.95 | 540 | 39.1 | 612 | 3 | 0.1316088 | 0.999477 | 4027 | 3988.222831 | 1.009723
CR6C9 | 204 | 204 | 5.95 | 540 | 91.1 | 612 | 3 | 0.1549716 | 0.999477 | 5305 | 5907.148151 | 0.8980645
CR8A4.3 | 180 | 180 | 9.45 | 825 | 39.1 | 540 | 3 | 0.1565268 | 0.6863259 | 6805 | 6333.372261 | 1.074467
CR8A9 | 180 | 180 | 9.45 | 825 | 91.1 | 540 | 3 | 0.1691642 | 0.6863259 | 7405 | 7682.939181 | 0.9638238
CR8C4.3 | 180 | 180 | 6.6 | 824 | 31.1 | 540 | 3 | 0.1509326 | 0.9820982 | 5030 | 4637.345904 | 1.084672
CR8C9 | 180 | 180 | 6.6 | 824 | 91.1 | 540 | 3 | 0.1702722 | 0.9820982 | 5875 | 6306.680304 | 0.9315519
[11 empty] | Av (48)= | 0.9556139
Nakahara & | Sakino | 1998 | Ref. 51 | [7 empty] | St Dev | 0.09585344
CR8-6-10 | 200 | 200 | 6.16 | 781 | 119 | 600 | 3 | 0.1796527 | 1.13825 | 6645 | 7921.856 | 0.8388186
CR8-3-10 | 200 | 200 | 3.17 | 781 | 119 | 600 | 3 | 0.1916007 | 2.211867 | 4910 | 6412.223 | 0.7657251
CR4-6-10 | 200 | 200 | 6.39 | 310 | 119 | 600 | 3 | 0.1516506 | 0.6913098 | 4965 | 5705.196 | 0.8702593
CR4-3-10 | 200 | 200 | 3.09 | 310 | 119 | 600 | 3 | 0.1746009 | 1.429602 | 3899 | 5224.857 | 0.7462405
[11 empty] | Av (4)= | 0.8052609
Varma | 2000 | Ref. 60 | [8 empty] | St Dev | 0.05887102
SC-32-80 | 305 | 305 | 8.9 | 560 | 110 | 1220 | 4 | 0.2248822 | 1.017341 | 14116 | 14976.272 | 0.9425577
SC-48080 | 305 | 305 | 6.1 | 660 | 110 | 1220 | 4 | 0.2425557 | 1.611405 | 12307 | 14243.988 | 0.8640136
Sc-32-46 | 305 | 305 | 8.6 | 259 | 110 | 1220 | 4 | 0.2010553 | 0.7160016 | 11390 | 11751.97784 | 0.9691986
SC-48-46 | 305 | 305 | 5.8 | 471 | 110 | 1220 | 4 | 0.2287986 | 1.431677 | 11568 | 12738.60984 | 0.9081054
[11 empty] | Av (4)= | 0.9209688
Lu & Kennedy | 1992 | Ref. 34 | [8 empty] | St Dev | 0.04546627
1 | 152.4 | 152.4 | 4.43 | 389 | 46.2 | 300 | 1.968504 | 0.0841078 | 0.8511748 | 1906 | 1971.861 | 0.9665994
2 | 152.4 | 152.4 | 8.95 | 432 | 45.4 | 300 | 1.968504 | 0.08308276 | 0.4439832 | 3307 | 3039.83767 | 1.087887
3 | 152 | 153.4 | 6.17 | 377 | 43.6 | 300 | 1.973684 | 0.0805049 | 0.6055829 | 3317 | 2222.307 | 1.492593
4 | 152.2 | 153 | 9.04 | 394 | 47.2 | 300 | 1.971091 | 0.08168439 | 0.4214381 | 4208 | 2899.411 | 1.451329
[11 empty] | Av (4)= | 1.249602
Yamamoto | 2000 | I' tests concrete only loaded |  |  |  | Ref. 62 |  |  |  |  | St Dev | 0.262031
S10D-2I | 100.2 | 100.2 | 2.18 | 300 | 25.7 | 300 | 2.994012 | 0.1049798 | 0.9986989 | 411 | 492.4827 | 0.8345471
S20D-2I | 200.3 | 200.3 | 4.35 | 323 | 29.6 | 601 | 3.000499 | 0.1103837 | 1.038139 | 1613 | 2187.910766 | 0.737233
S30D-2I | 300.5 | 300.5 | 6.1 | 395 | 26.5 | 902 | 3.001664 | 0.1143389 | 1.228219 | 2766 | 5040.024785 | 0.5488068
S10D-4I | 100 | 100 | 2.18 | 300 | 53.7 | 300 | 3 | 0.125714 | 0.9967055 | 697 | 747.0915 | 0.9329513
S20D-4I | 200.1 | 200.1 | 4.35 | 323 | 57.9 | 601 | 3.003498 | 0.1302242 | 1.037103 | 2563 | 3221.260434 | 0.7956513
S30D-4I | 300.6 | 300.6 | 6.1 | 395 | 58.9 | 902 | 3.000665 | 0.136482 | 1.228628 | 5481 | 7737.372584 | 0.70838
S10D-6I | 101.1 | 101.1 | 2.18 | 300 | 61 | 300 | 2.967359 | 0.1291658 | 1.007669 | 783 | 829.6510036 | 0.9437703
S20D-6I | 200.2 | 200.2 | 4.35 | 323 | 63.7 | 601 | 3.001998 | 0.1337527 | 1.037621 | 2825 | 3436.738495 | 0.8220003
| A' Steel & Concrete loaded | [9 empty] | Av (8) = | 0.7904175 | 0.1280289
S10D-2A | 100.2 | 100.2 | 2.18 | 300 | 25.7 | 300 | 2.994012 | 0.1049798 | 0.9986989 | 492.4827 | 492.4827 | 1.236592
S20D-2A | 200.3 | 200.3 | 4.35 | 323 | 29.6 | 601 | 3.000499 | 0.1103837 | 1.038139 | 2187.910766 | 2187.910766 | 1.019237
S30D-2A | 300.5 | 300.5 | 6.1 | 395 | 26.5 | 902 | 3.001664 | 0.1143389 | 1.228219 | 5040.024785 | 5040.024785 | 1.012297
S10D-4A | 100.1 | 100.1 | 2.18 | 300 | 53.7 | 300 | 2.997003 | 0.1256039 | 0.9977022 | 748.3808 | 748.3808 | 1.137122
S20D-4A | 200.1 | 200.1 | 4.35 | 323 | 57.9 | 601 | 3.003498 | 0.1302242 | 1.037103 | 3221.260434 | 3221.260434 | 0.9937104
S30D-4A | 300.7 | 300.7 | 6.1 | 395 | 52.2 | 902 | 2.999667 | 0.1322477 | 1.229037 | 7184.07825 | 7184.07825 | 0.9039434
S10D-6A | 100.1 | 100.1 | 2.18 | 300 | 61 | 300 | 2.997003 | 0.1302818 | 0.9977022 | 815.2937236 | 815.2937236 | 1.117389
S20D-6A | 200.3 | 200.3 | 4.35 | 323 | 63.7 | 601 | 3.000499 | 0.1336946 | 1.038139 | 3439.740862 | 3439.740862 | 0.9933888
[11 empty] | Av (8) = | 1.05171
Han & Yao | 2002 | Ref. 65 | [8 empty] | St Dev = | 0.1048797
1 rc1-1 | 100 | 100 | 2.86 | 228 | 47.44 | 300 | 3 | 0.119135 | 0.6623143 | 760 | 675.053 | 1.125838
2 rc1-2 | 100 | 100 | 2.86 | 228 | 47.44 | 300 | 3 | 0.119135 | 0.6623143 | 800 | 675.053 | 1.185092
3 rc2-1 | 120 | 120 | 2.86 | 228 | 47.44 | 360 | 3 | 0.1226804 | 0.7947771 | 992 | 925.1011 | 1.072315
4 rc2-2 | 120 | 120 | 2.86 | 228 | 47.44 | 360 | 3 | 0.1226804 | 0.7947771 | 1050 | 925.1011 | 1.135011
5 rc3-1 | 100 | 110 | 2.86 | 228 | 47.44 | 330 | 3.3 | 0.1310923 | 0.7285457 | 844 | 732.821 | 1.151714
6 rc3-2 | 100 | 110 | 2.86 | 228 | 47.44 | 330 | 3.3 | 0.1310923 | 0.7285457 | 860 | 732.821 | 1.173547
7 rc4-1 | 135 | 150 | 2.86 | 228 | 47.44 | 450 | 3.333333 | 0.1391099 | 0.9934714 | 1420 | 1249.101 | 1.136817
8 rc4-2 | 135 | 150 | 2.86 | 228 | 47.44 | 450 | 3.333333 | 0.1391099 | 0.9934714 | 1340 | 1249.101 | 1.072771
9 rc5-1 | 70 | 90 | 2.86 | 228 | 47.44 | 270 | 3.857143 | 0.1448204 | 0.5960828 | 554 | 458.2129 | 1.209045
10 rc5-2 | 70 | 90 | 2.86 | 228 | 47.44 | 270 | 3.857143 | 0.1448204 | 0.5960828 | 576 | 458.2129 | 1.257058
11 rc6-1 | 75 | 100 | 2.86 | 228 | 47.44 | 300 | 4 | 0.151747 | 0.6623143 | 640 | 530.6329 | 1.206107
12 rc6-2 | 75 | 100 | 2.86 | 228 | 47.44 | 300 | 4 | 0.151747 | 0.6623143 | 672 | 530.6329 | 1.266412
13 rc7-1 | 90 | 120 | 2.86 | 228 | 47.44 | 360 | 4 | 0.1562487 | 0.7947771 | 800 | 723.333 | 1.105991
14 rc7-2 | 90 | 120 | 2.86 | 228 | 47.44 | 360 | 4 | 0.1562487 | 0.7947771 | 760 | 723.333 | 1.050692
15 rc8-1 | 105 | 140 | 2.86 | 228 | 47.44 | 420 | 4 | 0.1602985 | 0.92724 | 1044 | 944.4971 | 1.10535
16 rc8-2 | 105 | 140 | 2.86 | 228 | 47.44 | 420 | 4 | 0.1602985 | 0.92724 | 1086 | 944.4971 | 1.149818
17 rc9-1 | 115 | 150 | 2.86 | 228 | 47.44 | 450 | 3.913043 | 0.1592097 | 0.9934714 | 1251 | 1086.125 | 1.151801
18 rc9-2 | 115 | 150 | 2.86 | 228 | 47.44 | 450 | 3.913043 | 0.1592097 | 0.9934714 | 1218 | 1086.125 | 1.121418
19 rc10-1 | 120 | 160 | 7.6 | 194 | 47.44 | 480 | 4 | 0.1317397 | 0.3678493 | 1820 | 1500.746 | 1.21273
20 rc10-2 | 120 | 160 | 7.6 | 194 | 47.44 | 480 | 4 | 0.1317397 | 0.3678493 | 1770 | 1500.746 | 1.179413
[11 empty] | Av (20) = | 1.153447
[11 empty] | St Dev | 0.058756
Lam & Williams | 2004 | Ref. 79
S3 | 100.7 | 100.7 | 9.6 | 400 | 24.64 | 301 | 2.989076 | 0.1170228 | 0.2631788 | 1550 | 1562.96104 | 0.9917074
S4 | 101 | 101 | 9.6 | 400 | 74.88 | 300 | 2.970297 | 0.1267738 | 0.2639629 | 2000 | 1904.944 | 1.0499
S5 | 99.9 | 99.9 | 4.9 | 289 | 24.64 | 301 | 3.013013 | 0.101196 | 0.4347915 | 800 | 738.1457664 | 1.083797
S6 | 99.8 | 99.8 | 4.9 | 300 | 74.88 | 300 | 3.006012 | 0.1235442 | 0.4425454 | 900 | 1164.54 | 0.7728373
S7 | 100.1 | 100.1 | 4.2 | 333 | 27.76 | 301 | 3.006993 | 0.1080399 | 0.5455941 | 700 | 769.9337464 | 0.9091691
S8 | 100 | 100 | 4.2 | 333 | 27.76 | 302 | 3.02 | 0.1085053 | 0.545049 | 680 | 768.8654656 | 0.88442
S9 | 100 | 100 | 4.1 | 333 | 77.76 | 299 | 2.99 | 0.1300165 | 0.5583429 | 1130 | 1179.031 | 0.9584139
S10-g | 100 | 100 | 4.1 | 333 | 77.76 | 300 | 3 | 0.1304514 | 0.5583429 | 970 | 1179.031 | 0.8227093
S12 | 100 | 100 | 4.1 | 333 | 46.08 | 301 | 3.01 | 0.1170985 | 0.5583429 | 880 | 912.0562992 | 0.9648527
S13-g | 99.9 | 99.9 | 4 | 333 | 46.08 | 301 | 3.013013 | 0.1174185 | 0.5717292 | 830 | 900.1289088 | 0.9220901
S14 | 101 | 101 | 9.6 | 400 | 46.08 | 302 | 2.990099 | 0.1216862 | 0.2639629 | 1800 | 1712.236 | 1.051257
S15-g | 99.8 | 99.8 | 4.8 | 289 | 25.52 | 302 | 3.026052 | 0.102088 | 0.4434054 | 780 | 734.7677408 | 1.06156
S16 | 99.7 | 99.7 | 4.7 | 289 | 46.56 | 301 | 3.019057 | 0.1117593 | 0.4523858 | 1000 | 895.8084304 | 1.11631
S17-g | 99.7 | 99.7 | 4.73 | 289 | 79.12 | 302 | 3.029087 | 0.125639 | 0.4495165 | 1050 | 1163.579 | 0.9023882
S18 | 99.9 | 99.9 | 4.1 | 333 | 79.12 | 301 | 3.013013 | 0.1315538 | 0.5577845 | 1130 | 1188.494 | 0.9507828
S1-hollow | 100 | 100 | 9.4 | 400 | 0.1 | 299 | 2.99 | 0.1120494 | 0.26691 | 1400 | 1363.283344 | 1.026933
S2-hollow | 100 | 100 | 4.8 | 299 | 0.1 | 299 | 2.99 | 0.08961913 | 0.4519153 | 549 | 547.341376 | 1.00303
S11-hollow | 100 | 100 | 4.1 | 333 | 0.1 | 300 | 3 | 0.09319382 | 0.5583429 | 500 | 524.571804 | 0.9531584
g = steel greased | [10 empty] | Av (15) = | 0.9628129
[11 empty] | St Dev= | 0.09798372
Han + | 2004 | Ref. 77 | Compaction |  | sc=flow | h=hand | v=vib.
sssc-1 | 200 | 200 | 3 | 303.5 | 46.8 | 600 | 3 | 0.1264535 | 1.456971 | 2458 | 2478.8388 | 0.9915933
sssc-2 | 200 | 200 | 3 | 303.5 | 46.8 | 601 | 3.005 | 0.1266643 | 1.456971 | 2594 | 2478.8388 | 1.046458
ssh-1 | 200 | 200 | 3 | 303.5 | 46.8 | 602 | 3.01 | 0.126875 | 1.456971 | 2306 | 2478.8388 | 0.9302743
ssh-2 | 200 | 200 | 3 | 303.5 | 46.8 | 603 | 3.015 | 0.1270858 | 1.456971 | 2284 | 2478.8388 | 0.9213992
ssv-1 | 200 | 200 | 3 | 303.5 | 46.8 | 604 | 3.02 | 0.1272965 | 1.456971 | 2550 | 2478.8388 | 1.028707
ssv-2 | 200 | 200 | 3 | 303.5 | 46.8 | 605 | 3.025 | 0.1275073 | 1.456971 | 2587 | 2478.8388 | 1.043634
[11 empty] | Av (6)= | 0.9936776
[11 empty] | St Dev | 0.05613725
[10 empty] | Overall | Av (185)= | 1.088327
[11 empty] | St Dev | 0.09847888
[8 empty] | 30 | fcyl > | 74 MPa | Av (30) | 0.9086074
[11 empty] | St Dev | 0.08036372