## Summary
ee) Long, and some short, Square and Rectangular Tube Columns
without Moment
|  |  | fcyl = 0.8 fcu where cube tested * |  |  |  |  | * Ecm = | 22*((fcyl+8)/10)^0.3
[12 empty] | local | Test | ChiNplR | Test
Ref. No. | b | h | t | Yield | Es | cube | fcyl | Ecm | Length | L/b | Slender- | buckling | Nmax | EC4 | EC4
| mm | mm | mm | Mpa | GPa | MPa | MPa | GPa | mm |  | ness | if > 1 | kN | kN | Long
Tao et al | 2007 | Ref. 146 |  |  |  |  | * | *
UCFT1-1 | 200 | 200 | 2.5 | 270 | 200 | 58.3 | 46.64 | 38.80402 | 1190 | 5.95 | 0.2481766 | 1.649053 | 2260 | 2282.149 | 0.9902946
UCFT2-1 | 200 | 200 | 2.5 | 270 | 200 | 58.3 | 46.64 | 38.80402 | 2340 | 11.7 | 0.4880112 | 1.649053 | 2305 | 2140.543 | 1.07683
[14 empty] | Av (2) = | 1.033562
Zhang &Guo | 2007 | Ref. 145 |  |  |  |  | * | * | [5 empty] | St Dev = | 0.06118951
SA1 | 150.2 | 150.2 | 2.91 | 319.3 | 200 | 94.1 | 75.28 | 44.17031 | 1110 | 7.390146 | 0.3465713 | 1.157015 | 2352 | 2045.455 | 1.149866
SA2 | 149.5 | 149.5 | 2.89 | 319.3 | 200 | 94.1 | 75.28 | 44.17031 | 2200 | 14.71572 | 0.6903192 | 1.159593 | 2077 | 1786.371 | 1.162693
SA3 | 148.6 | 148.6 | 2.93 | 319.3 | 200 | 94.1 | 75.28 | 44.17031 | 3101 | 20.8681 | 0.9763468 | 1.136877 | 1558 | 1418.021 | 1.098714
SA4 | 151.4 | 151.4 | 4.77 | 316.6 | 200 | 94.1 | 75.28 | 44.17031 | 1085 | 7.166446 | 0.3141458 | 0.7084769 | 2597 | 2338.684 | 1.110454
SA5 | 150 | 150 | 4.9 | 316.6 | 200 | 94.1 | 75.28 | 44.17031 | 2201 | 14.67333 | 0.6400815 | 0.6833031 | 2381 | 2080.542 | 1.144413
SA6 | 150.7 | 150.7 | 4.89 | 316.6 | 200 | 94.1 | 75.28 | 44.17031 | 3100 | 20.57067 | 0.8981454 | 0.6878957 | 1627 | 1762.842 | 0.9229417
RA1 | 134.9 | 175.7 | 2.91 | 319.3 | 200 | 94.1 | 75.28 | 44.17031 | 993 | 7.361008 | 0.34087 | 1.353446 | 2401 | 2145.614 | 1.119027
RA2 | 136.3 | 176.5 | 2.91 | 319.3 | 200 | 94.1 | 75.28 | 44.17031 | 1980 | 14.52678 | 0.6736407 | 1.359609 | 2283 | 1931.89 | 1.181744
RA3 | 124.6 | 199.3 | 2.92 | 319.3 | 200 | 94.1 | 75.28 | 44.17031 | 921 | 7.391653 | 0.3386626 | 1.529983 | 2636 | 2249.001 | 1.172076
RA4 | 125.9 | 199.9 | 2.9 | 319.3 | 200 | 94.1 | 75.28 | 44.17031 | 1829 | 14.5274 | 0.6672255 | 1.545173 | 2303 | 2024.955 | 1.137309
[14 empty] | Av (10) = | 1.119924
Yu et al | 2008 | Ref. 147 |  |  |  |  | * | * | [5 empty] | St Dev = | 0.07417068
S30-1 | 100 | 100 | 1.9 | 404 | 200 | 121.6 | 97.28 | 47.4465 | 300 | 3 | 0.1573641 | 1.327088 | 1209 | 1201.478 | 1.00626
S30-2 | 100 | 100 | 1.9 | 404 | 200 | 121.6 | 97.28 | 47.4465 | 300 | 3 | 0.1573641 | 1.327088 | 1220 | 1201.478 | 1.015416
S30-3 | 100 | 100 | 1.9 | 404 | 200 | 121.6 | 97.28 | 47.4465 | 300 | 3 | 0.1573641 | 1.327088 | 1190 | 1201.478 | 0.9904466
S30-4 | 100 | 100 | 1.9 | 404 | 200 | 121.6 | 97.28 | 47.4465 | 300 | 3 | 0.1573641 | 1.327088 | 1220 | 1201.478 | 1.015416
S90-1 | 100 | 100 | 1.9 | 404 | 200 | 121.6 | 97.28 | 47.4465 | 900 | 9 | 0.4720924 | 1.327088 | 1013 | 1120.641 | 0.9039467
S90-2 | 100 | 100 | 1.9 | 404 | 200 | 121.6 | 97.28 | 47.4465 | 900 | 9 | 0.4720924 | 1.327088 | 1010 | 1120.641 | 0.9012696
S150-1 | 100 | 100 | 1.9 | 404 | 200 | 121.6 | 97.28 | 47.4465 | 1500 | 15 | 0.7868206 | 1.327088 | 915 | 964.9644 | 0.9482215
S150-2 | 100 | 100 | 1.9 | 404 | 200 | 121.6 | 97.28 | 47.4465 | 1500 | 15 | 0.7868206 | 1.327088 | 945 | 964.9644 | 0.9793107
S300-1 | 100 | 100 | 1.9 | 404 | 200 | 121.6 | 97.28 | 47.4465 | 3000 | 30 | 1.573641 | 1.327088 | 474 | 412.1125 | 1.150172
S300-2 | 100 | 100 | 1.9 | 404 | 200 | 121.6 | 97.28 | 47.4465 | 3000 | 30 | 1.573641 | 1.327088 | 466 | 412.1125 | 1.130759
[14 empty] | Av (10) = | 1.004122
Yang& Han | 2012 | Ref. 154 | [11 empty] | St Dev = | 0.08311193
Scfst-1 | 150 | 150 | 3 | 324.4 | 200 | 52.6 | 42.08 | 37.77152 | 675 | 4.5 | 0.1789349 | 1.129726 | 1516 | 1444.81248 | 1.049271
Scfst-2 | 150 | 150 | 3 | 324.4 | 200 | 52.6 | 42.08 | 37.77152 | 900 | 6 | 0.2385799 | 1.129726 | 1599 | 1432.512 | 1.116221
[14 empty] | Av (2) = | 1.082746
Ding et al | 2014 | Ref. 159 | [11 empty] | St Dev = | 0.04734049
SST1-A | 249.6 | 249.6 | 3.7 | 324.3 | 200 | 40.4 | 32.32 | 35.30826 | 750 | 3.004808 | 0.1143327 | 1.523979 | 3131 | 3076.15 | 1.017831
SST1-B | 251 | 251 | 3.75 | 324.3 | 200 | 40.4 | 32.32 | 35.30826 | 750 | 2.988048 | 0.1136384 | 1.512094 | 2832 | 3119.073145 | 0.907962
SST1-C | 251.1 | 251.1 | 3.73 | 324.3 | 200 | 40.4 | 32.32 | 35.30826 | 750 | 2.986858 | 0.1136346 | 1.520807 | 2677 | 3115.443 | 0.8592678
[14 empty] | Av (3) = | 0.9283535
Asiani et al | 2015 | Ref. 160 | [11 empty] | St Dev = | 0.08122449
SC1B | 70 | 70 | 5 | 701 | 200 |  | 21 | 30.27904 | 210 | 3 | 0.1471015 | 0.4649966 | 1367 | 986.9 | 1.385145
SC2B | 100 | 100 | 5 | 701 | 200 |  | 21 | 30.27904 | 300 | 3 | 0.1427122 | 0.6642808 | 1934 | 1502 | 1.287617
SC3B | 125 | 125 | 5 | 701 | 200 |  | 21 | 30.27904 | 375 | 3 | 0.1403021 | 0.8303511 | 2348 | 1960.125 | 1.197883
SC4B | 150 | 150 | 5 | 701 | 200 |  | 21 | 30.27904 | 450 | 3 | 0.1384532 | 0.9964213 | 2828 | 2444.5 | 1.156883
HSSC1 | 110 | 110 | 5 | 701 | 200 |  | 54.5 | 38.12297 | 330 | 3 | 0.1519369 | 0.7307089 | 2203 | 2017.1 | 1.092162
HSSC2 | 110 | 110 | 5 | 701 | 200 |  | 54.5 | 38.12297 | 330 | 3 | 0.1519369 | 0.7307089 | 2234 | 2017.1 | 1.107531
HSSC3 | 140 | 140 | 5 | 701 | 200 |  | 54.5 | 38.12297 | 420 | 3 | 0.1516443 | 0.9299932 | 2942 | 2813.75 | 1.04558
HSSC4 | 140 | 140 | 5 | 701 | 200 |  | 54.5 | 38.12297 | 420 | 3 | 0.1516443 | 0.9299932 | 2840 | 2813.75 | 1.009329
HSSC5 | 170 | 170 | 5 | 701 | 200 |  | 54.5 | 38.12297 | 510 | 3 | 0.1517026 | 1.129277 | 3118 | 3708.5 | 0.8407712
HSSC6 | 170 | 170 | 5 | 701 | 200 |  | 54.5 | 38.12297 | 510 | 3 | 0.1517026 | 1.129277 | 3243 | 3708.5 | 0.8744776
HSSC7 | 180 | 180 | 5 | 701 | 200 |  | 54.5 | 38.12297 | 570 | 3.166667 | 0.1601931 | 1.195706 | 3882 | 4028.55 | 0.9636221
HSSC8 | 180 | 180 | 5 | 701 | 200 |  | 54.5 | 38.12297 | 570 | 3.166667 | 0.1601931 | 1.195706 | 3856 | 4028.55 | 0.9571682
[14 empty] | Av (12) = | 1.076514
[14 empty] | St Dev = | 0.162667
ee) | Long R | without M
[12 empty] | local | Test | ChiNplR | Test
Ref. No. | b | h | t | Yield | Es | cube | fcyl | Ec | Length | L/b | Slender- | buckling | Nmax | EC4 | EC4
| mm | mm | mm | Mpa | GPa | MPa | MPa | GPa | mm |  | ness | if > 1 | kN | kN | Long
Du et al | 2016 a | Ref. 164
CSC40SC2 | 101 | 203 | 8.275 | 488.38 | 200 | 43.2 | 34.56 | 35.90903 | 607 | 6.009901 | 0.2428004 | 0.6800952 | 3090 | 2840.427 | 1.087865
CSC50SC3 | 102 | 203 | 8.275 | 488.38 | 200 | 55.3 | 44.24 | 38.26871 | 600 | 5.882353 | 0.2430921 | 0.6800952 | 3230 | 3007.383 | 1.074023
CSC40SB5 | 119 | 183 | 8.275 | 488.38 | 200 | 43.2 | 34.56 | 35.90903 | 541 | 4.546218 | 0.1861821 | 0.6130907 | 3300 | 2896.548 | 1.139287
CSC50SB6 | 122 | 182 | 8.275 | 488.38 | 200 | 55.3 | 44.24 | 38.26871 | 541 | 4.434426 | 0.1862536 | 0.6097405 | 3380 | 3095.211 | 1.09201
CSC40SD8 | 150 | 150 | 8.275 | 488.38 | 200 | 43.2 | 34.56 | 35.90903 | 453 | 3.02 | 0.1274399 | 0.5025334 | 3500 | 2906.514 | 1.204192
CSC50SD9 | 150 | 152 | 8.275 | 488.38 | 200 | 55.3 | 44.24 | 38.26871 | 451 | 3.006667 | 0.1297932 | 0.5092338 | 3575 | 3106.877 | 1.150673
[14 empty] | Av (6) = | 1.124675
Du et al | 2016 b | Ref. 165 | [11 empty] | St Dev = | 0.04939626
HS1C40SA1 | 100 | 120 | 5.7 | 514.53 | 200 | 43.2 | 34.56 | 35.90903 | 361 | 3.61 | 0.1530876 | 0.5990657 | 1960 | 1556.108 | 1.259553
HS1C50SA4 | 100 | 120 | 5.7 | 514.53 | 200 | 55.3 | 44.24 | 38.26871 | 360 | 3.6 | 0.1563732 | 0.5990657 | 2100 | 1649.248 | 1.273307
HS1C40SB2 | 121 | 182 | 5.7 | 514.53 | 200 | 43.2 | 34.56 | 35.90903 | 540 | 4.46281 | 0.1850333 | 0.908583 | 2485 | 2356.616 | 1.054478
HS1C50SB8 | 122 | 181 | 5.7 | 514.53 | 200 | 55.3 | 44.24 | 38.26871 | 540 | 4.42623 | 0.1893802 | 0.9035908 | 2710 | 2540.265 | 1.066818
HS2C40SA61 | 103 | 121 | 7.69 | 423.2 | 200 | 43.2 | 34.56 | 35.90903 | 363 | 3.524272 | 0.1397385 | 0.4060641 | 2545 | 1677.702 | 1.516956
HS2C50SA64 | 101 | 120 | 7.69 | 423.2 | 200 | 55.3 | 44.24 | 38.26871 | 358 | 3.544554 | 0.1436353 | 0.4027082 | 2730 | 1734.625 | 1.573827
HS2C40SB62 | 119 | 179 | 7.69 | 423.2 | 200 | 43.2 | 34.56 | 35.90903 | 542 | 4.554622 | 0.1763928 | 0.6007064 | 3130 | 2425.462 | 1.290476
HS2C50SB65 | 120 | 180 | 7.69 | 423.2 | 200 | 55.3 | 44.24 | 38.26871 | 545 | 4.541667 | 0.1809542 | 0.6040623 | 3150 | 2614.465 | 1.204836
[14 empty] | Av (8) = | 1.280031
[14 empty] | St Dev = | 0.1870871
Dundu | 2016 | Ref. 162
S1-1 | 101.6 | 101.6 | 3 | 483.9 | 200 |  | 25 | 31.47581 | 1000 | 9.84252 | 0.396889 | 0.9345725 | 718.88 | 763.8682 | 0.9411047
S1-2 | 101.6 | 101.6 | 3 | 483.9 | 200 |  | 25 | 31.47581 | 1500 | 14.76378 | 0.5953335 | 0.9345725 | 691.38 | 714.3263 | 0.967877
S1-3 | 101.6 | 101.6 | 3 | 483.9 | 200 |  | 25 | 31.47581 | 2000 | 19.68504 | 0.793778 | 0.9345725 | 589.48 | 640.2185 | 0.9207481
S1-4 | 101.6 | 101.6 | 3 | 483.9 | 200 |  | 25 | 31.47581 | 2500 | 24.6063 | 0.9922225 | 0.9345725 | 471.29 | 537.5226 | 0.8767817
S1-5 | 120 | 120 | 3.5 | 401 | 200 |  | 25 | 31.47581 | 1000 | 8.333333 | 0.3147895 | 0.8612874 | 1164.16 | 947.9634 | 1.228064
S1-6 | 120 | 120 | 3.5 | 401 | 200 |  | 25 | 31.47581 | 1500 | 12.5 | 0.4721842 | 0.8612874 | 997.19 | 907.7478 | 1.098532
S1-7 | 120 | 120 | 3.5 | 401 | 200 |  | 25 | 31.47581 | 2000 | 16.66667 | 0.6295789 | 0.8612874 | 899.65 | 854.9334 | 1.052304
S1-8 | 120 | 120 | 3.5 | 401 | 200 |  | 25 | 31.47581 | 2500 | 20.83333 | 0.7869737 | 0.8612874 | 729.1 | 781.5852 | 0.9328478
S1-9 | 150 | 150 | 3.5 | 405 | 200 |  | 25 | 31.47581 | 1000 | 6.666667 | 0.2528721 | 1.081966 | 1516.26 | 1326.162 | 1.143344
S1-10 | 150 | 150 | 3.5 | 405 | 200 |  | 25 | 31.47581 | 1500 | 10 | 0.3793082 | 1.081966 | 1330.13 | 1285.725 | 1.034537
S1-11 | 150 | 150 | 3.5 | 405 | 200 |  | 25 | 31.47581 | 2000 | 13.33333 | 0.5057443 | 1.081966 | 1307.61 | 1237.858 | 1.056349
S1-12 | 150 | 150 | 3.5 | 405 | 200 |  | 25 | 31.47581 | 2500 | 16.66667 | 0.6321803 | 1.081966 | 1198.25 | 1177.329 | 1.017769
S2-1 | 60 | 60 | 3 | 351.51 | 200 |  | 28.8 | 32.52198 | 2700 | 45 | 1.649122 | 0.4703938 | 105.4 | 102.5162 | 1.028131
S2-2 | 60 | 60 | 4 | 528.55 | 200 |  | 28.8 | 32.52198 | 2700 | 45 | 1.960003 | 0.4326105 | 127.7 | 127.5794 | 1.000946
S2-3 | 60 | 60 | 4.5 | 522.11 | 200 |  | 28.8 | 32.52198 | 2700 | 45 | 1.963787 | 0.3821928 | 156 | 137.5105 | 1.134459
S2-4 | 63 | 63 | 3 | 442.69 | 200 |  | 28.8 | 32.52198 | 2700 | 42.85714 | 1.713033 | 0.5542834 | 123.6 | 121.7894 | 1.014866
S2-5 | 63 | 63 | 4 | 517.49 | 200 |  | 28.8 | 32.52198 | 2700 | 42.85714 | 1.844896 | 0.4494633 | 154.7 | 148.7628 | 1.03991
S2-6 | 63 | 63 | 4.5 | 449.95 | 200 |  | 28.8 | 32.52198 | 2700 | 42.85714 | 1.749152 | 0.37254 | 168.6 | 158.7191 | 1.062254
S2-7 | 76 | 76 | 3 | 441.12 | 200 |  | 28.8 | 32.52198 | 2700 | 35.52632 | 1.413912 | 0.6674726 | 212 | 216.9096 | 0.9773656
S2-8 | 76 | 76 | 4 | 498.38 | 200 |  | 28.8 | 32.52198 | 2700 | 35.52632 | 1.492773 | 0.5321041 | 247.3 | 265.5953 | 0.9311158
S2-9 | 76 | 76 | 4.5 | 500.97 | 200 |  | 28.8 | 32.52198 | 2700 | 35.52632 | 1.503399 | 0.4742089 | 266.5 | 287.1709 | 0.928019
S2-10 | 100 | 100 | 3 | 441.19 | 200 |  | 28.8 | 32.52198 | 2700 | 27 | 1.073377 | 0.8783231 | 405 | 471.837 | 0.8583472
S3-1 | 100 | 100 | 4.5 | 424.49 | 200 |  | 28.8 | 32.52198 | 2700 | 27 | 1.061008 | 0.5743597 | 501.71 | 603.1309 | 0.8318427
S3-2 | 120 | 120 | 3 | 400.77 | 200 |  | 28.8 | 32.52198 | 2700 | 22.5 | 0.8693552 | 1.004547 | 770.385 | 706.2612 | 1.090793
S3-3 | 120 | 120 | 4.5 | 436.54 | 200 |  | 28.8 | 32.52198 | 2700 | 22.5 | 0.8916907 | 0.6989458 | 830 | 933.4107 | 0.889212
S3-4 | 150 | 150 | 3 | 429.14 | 200 |  | 28.8 | 32.52198 | 2700 | 18 | 0.7125013 | 1.299368 | 1087.1 | 1139.956 | 0.9536332
S3-5 | 150 | 150 | 4.5 | 334.8 | 200 |  | 28.8 | 32.52198 | 2700 | 18 | 0.6553589 | 0.7651282 | 1285.1 | 1257.696 | 1.021789
[14 empty] | Av (27) = | 1.00122
[14 empty] | St Dev = | 0.09441468
ee) | Long R without M
[12 empty] | local | Test | ChiNplR | Test
Ref. No. | b | h | t | Yield | Es | cube | fcyl | Ec | Length | L/b | Slender- | buckling | Nmax | EC4 | EC4
| mm | mm | mm | Mpa | GPa | MPa | MPa | GPa | mm |  | ness | if > 1 | kN | kN | Long
Khan et al | 2017 a | Ref. 167
CB15-SL1(A) | 73.93 | 73.93 | 4.89 | 762 | 200 |  | 113 | 46.47916 | 1512 | 20.45178 | 1.164981 | 0.5235426 | 1732 | 825.4349 | 2.098288
CB15-SL1(B) | 73.84 | 73.84 | 4.89 | 762 | 200 |  | 113 | 46.47916 | 1512 | 20.47671 | 1.166376 | 0.5229053 | 1362 | 822.6165 | 1.655692
CB15-SL1(C) | 73.6 | 73.6 | 4.96 | 762 | 200 |  | 113 | 46.47916 | 1512 | 20.54348 | 1.169832 | 0.51385 | 1572 | 821.7544 | 1.91298
CB20-SL1(A) | 98.87 | 98.87 | 4.93 | 762 | 200 |  | 113 | 46.47916 | 1512 | 15.29281 | 0.8785494 | 0.6944769 | 2087 | 1725.31 | 1.209638
CB20-SL1(B) | 98.89 | 98.89 | 4.92 | 762 | 200 |  | 113 | 46.47916 | 1512 | 15.28972 | 0.8784527 | 0.6960292 | 2109 | 1724.25 | 1.22314
CB20-SL1(C) | 99.29 | 99.29 | 4.89 | 762 | 200 |  | 113 | 46.47916 | 1512 | 15.22812 | 0.8752844 | 0.703132 | 2374 | 1734.258 | 1.368885
CB25-SL1(A) | 124.12 | 124.12 | 4.93 | 762 | 200 |  | 113 | 46.47916 | 1512 | 12.18176 | 0.7076069 | 0.8718365 | 3748 | 2757.197 | 1.359352
CB25-SL1(B) | 124.39 | 124.39 | 4.89 | 762 | 200 |  | 113 | 46.47916 | 1512 | 12.15532 | 0.7064765 | 0.8808801 | 3560 | 2758.23 | 1.290683
CB25-SL1(C) | 124.05 | 124.05 | 4.93 | 762 | 200 |  | 113 | 46.47916 | 1512 | 12.18863 | 0.7079841 | 0.8713448 | 2799 | 2754.196 | 1.016267
[14 empty] | Av (9) = | 1.459436
Khan et al | 2017 b | Ref. 168 | [11 empty] | St Dev = | 0.3559631
CB15-SL2(A) | 74.36 | 74.36 | 4.9 | 762 | 200 |  | 113 | 46.47916 | 2512 | 33.7816 | 1.92441 | 0.5255131 | 583 | 360.9107 | 1.615358
CB15-SL2(B) | 74.44 | 74.44 | 4.94 | 762 | 200 |  | 113 | 46.47916 | 2512 | 33.7453 | 1.922099 | 0.5218187 | 878 | 363.882 | 2.41287
CB15-SL2(C) | 75.08 | 75.08 | 4.92 | 762 | 200 |  | 113 | 46.47916 | 2512 | 33.45765 | 1.906152 | 0.5284445 | 594 | 373.2844 | 1.59128
CB20-SL2(A) | 99.95 | 99.95 | 4.9 | 762 | 200 |  | 113 | 46.47916 | 2512 | 25.13257 | 1.444853 | 0.7063614 | 1377 | 927.4227 | 1.48476
CB20-SL2(B) | 100 | 100 | 4.93 | 762 | 200 |  | 113 | 46.47916 | 2512 | 25.12 | 1.44379 | 0.7024142 | 1049 | 932.0526 | 1.125473
CB20-SL2(C) | 99.37 | 99.37 | 4.91 | 762 | 200 |  | 113 | 46.47916 | 2512 | 25.27926 | 1.452806 | 0.7008321 | 1235 | 911.8407 | 1.354403
CB25-SL2(A) | 124.6 | 124.6 | 4.93 | 762 | 200 |  | 113 | 46.47916 | 2512 | 20.16051 | 1.171323 | 0.8752081 | 2823 | 1801.852 | 1.566722
CB25-SL2(B) | 125.09 | 125.09 | 4.89 | 762 | 200 |  | 113 | 46.47916 | 2512 | 20.08154 | 1.167522 | 0.8858373 | 2546 | 1814.448 | 1.403181
CB25-SL2(C) | 124.54 | 124.54 | 4.92 | 762 | 200 |  | 113 | 46.47916 | 2512 | 20.17023 | 1.171988 | 0.8765647 | 2522 | 1797.455 | 1.403095
CB30-SL2(A) | 149.72 | 149.72 | 4.94 | 762 | 200 |  | 113 | 46.47916 | 2512 | 16.77799 | 0.9854721 | 1.049526 | 3938 | 2966.314 | 1.327573
CB30-SL2(B) | 149.96 | 149.96 | 4.91 | 762 | 200 |  | 113 | 46.47916 | 2512 | 16.75113 | 0.9843799 | 1.057631 | 3739 | 2969.852 | 1.258985
CB30-SL2(C) | 150.31 | 150.31 | 4.92 | 762 | 200 |  | 113 | 46.47916 | 2512 | 16.71213 | 0.9821065 | 1.057945 | 3988 | 2990.351 | 1.333623
CB40-SL2(A) | 199.62 | 199.62 | 4.95 | 762 | 200 |  | 113 | 46.47916 | 2512 | 12.58391 | 0.7537206 | 1.396494 | 6141 | 5751.036 | 1.067808
CB40-SL2(B) | 199.5 | 199.5 | 4.92 | 762 | 200 |  | 113 | 46.47916 | 2512 | 12.59148 | 0.7544716 | 1.404165 | 6004 | 5730.45 | 1.047736
CB40-SL2(C) | 199.78 | 199.78 | 4.92 | 762 | 200 |  | 113 | 46.47916 | 2512 | 12.57383 | 0.7534903 | 1.406135 | 6329 | 5747.354 | 1.101202
CB15-SL3(A) | 74.41 | 74.41 | 4.95 | 762 | 200 |  | 113 | 46.47916 | 3512 | 47.19796 | 2.688235 | 0.5205546 | 469 | 194.0071 | 2.417438
CB15-SL3(B) | 73.95 | 73.95 | 4.97 | 762 | 200 |  | 113 | 46.47916 | 3512 | 47.49155 | 2.704489 | 0.5152547 | 286 | 190.4867 | 1.501417
CB15-SL3(C) | 74.16 | 74.16 | 4.89 | 762 | 200 |  | 113 | 46.47916 | 3512 | 47.35707 | 2.697721 | 0.5251714 | 410 | 190.4951 | 2.152286
CB20-SL3(A) | 98.99 | 98.99 | 4.95 | 762 | 200 |  | 113 | 46.47916 | 3512 | 35.47833 | 2.03794 | 0.6925105 | 810 | 498.5347 | 1.624761
CB20-SL3(B) | 99.4 | 99.4 | 4.92 | 762 | 200 |  | 113 | 46.47916 | 3512 | 35.33199 | 2.030392 | 0.6996188 | 851 | 503.5944 | 1.689852
CB20-SL3(C) | 99.51 | 99.51 | 4.92 | 762 | 200 |  | 113 | 46.47916 | 3512 | 35.29294 | 2.028241 | 0.7003931 | 761 | 505.4253 | 1.505663
CB25-SL3(A) | 124.41 | 124.41 | 4.92 | 762 | 200 |  | 113 | 46.47916 | 3512 | 28.22924 | 1.640161 | 0.8756497 | 1535 | 1044.954 | 1.468965
CB25-SL3(B) | 124.24 | 124.24 | 4.92 | 762 | 200 |  | 113 | 46.47916 | 3512 | 28.26787 | 1.64228 | 0.8744532 | 1196 | 1040.368 | 1.149594
CB25-SL3(C) | 124.4 | 124.4 | 4.95 | 762 | 200 |  | 113 | 46.47916 | 3512 | 28.23151 | 1.639733 | 0.8702728 | 1539 | 1048.151 | 1.4683
CB30-SL3(A) | 149.33 | 149.33 | 4.93 | 762 | 200 |  | 113 | 46.47916 | 3512 | 23.51838 | 1.381325 | 1.048915 | 4142 | 1865.739 | 2.220032
CB30-SL3(B) | 148.88 | 148.88 | 4.93 | 762 | 200 |  | 113 | 46.47916 | 3512 | 23.58947 | 1.385233 | 1.045754 | 2303 | 1848.301 | 1.246009
CB30-SL3(C) | 149.92 | 149.92 | 4.93 | 762 | 200 |  | 113 | 46.47916 | 3512 | 23.42583 | 1.376236 | 1.053059 | 2556 | 1888.75 | 1.353276
CB40-SL3(A) | 199.84 | 199.84 | 4.93 | 762 | 200 |  | 113 | 46.47916 | 3512 | 17.57406 | 1.052999 | 1.403705 | 5002 | 4404.266 | 1.135717
CB40-SL3(B) | 199.59 | 199.59 | 4.92 | 762 | 200 |  | 113 | 46.47916 | 3512 | 17.59607 | 1.054377 | 1.404798 | 5896 | 4385.351 | 1.344476
CB40-SL3(C) | 200.67 | 200.67 | 4.93 | 762 | 200 |  | 113 | 46.47916 | 3512 | 17.50137 | 1.048957 | 1.409535 | 5052 | 4454.455 | 1.134145
CB15-SH(A) | 74.04 | 74.04 | 4.91 | 762 | 200 |  | 100 | 44.92104 | 285 | 3.849271 | 0.2158583 | 0.5221859 | 1636 | 1441.962 | 1.134565
CB15-SH(B) | 72.87 | 72.87 | 4.88 | 762 | 200 |  | 100 | 44.92104 | 285 | 3.911075 | 0.2193144 | 0.5170936 | 1755 | 1403.607 | 1.25035
CB20-SH(A) | 99.56 | 99.56 | 4.91 | 762 | 200 |  | 100 | 44.92104 | 360 | 3.61591 | 0.2038234 | 0.7021722 | 2520 | 2219.969 | 1.135151
CB20-SH(B) | 99.2 | 99.2 | 4.93 | 762 | 200 |  | 100 | 44.92104 | 360 | 3.629032 | 0.2045181 | 0.6967949 | 2632 | 2212.534 | 1.189586
CB25-SH(A) | 124.43 | 124.43 | 4.93 | 762 | 200 |  | 100 | 44.92104 | 435 | 3.495941 | 0.1986195 | 0.874014 | 3023 | 3108.31197 | 0.9725536
CB25-SH(B) | 124.94 | 124.94 | 4.94 | 762 | 200 |  | 100 | 44.92104 | 435 | 3.481671 | 0.1978261 | 0.8758198 | 2962 | 3130.73476 | 0.9461038
CB30-SH(A) | 149.99 | 149.99 | 4.92 | 762 | 200 |  | 100 | 44.92104 | 510 | 3.400227 | 0.1949122 | 1.055692 | 4115 | 4139.695 | 0.9940345
CB30-SH(B) | 149.87 | 149.87 | 4.92 | 762 | 200 |  | 100 | 44.92104 | 510 | 3.402949 | 0.1950602 | 1.054848 | 3968 | 4134.533482 | 0.9597213
CB30-SL1(A) | 149.77 | 149.77 | 4.93 | 762 | 200 |  | 113 | 46.47916 | 1514 | 10.10883 | 0.5938423 | 1.052006 | 5164 | 3915.839 | 1.318747
CB30-SL1(B) | 149.37 | 149.37 | 4.94 | 762 | 200 |  | 113 | 46.47916 | 1514 | 10.1359 | 0.5952537 | 1.047072 | 4833 | 3900.125 | 1.239191
CB30-SL1(C) | 149.58 | 149.58 | 4.95 | 762 | 200 |  | 113 | 46.47916 | 1514 | 10.12167 | 0.5943946 | 1.046426 | 5085 | 3913.5 | 1.299349
CB40-SH(A) | 199.01 | 199.01 | 4.92 | 762 | 200 |  | 113 | 46.47916 | 660 | 3.316416 | 0.1986819 | 1.400716 | 5184 | 6954.342 | 0.7454335
CB40-SH(B) | 198.71 | 198.71 | 4.92 | 762 | 200 |  | 113 | 46.47916 | 660 | 3.321423 | 0.1989602 | 1.398604 | 5604 | 6937.028 | 0.8078388
CB40-SL1(A) | 198.92 | 198.92 | 4.91 | 762 | 200 |  | 113 | 46.47916 | 1514 | 7.6111 | 0.4560223 | 1.402934 | 7478 | 6509.511 | 1.148781
CB40-SL1(B) | 198.99 | 198.99 | 4.92 | 762 | 200 |  | 113 | 46.47916 | 1514 | 7.608423 | 0.4558067 | 1.400575 | 7506 | 6518.331 | 1.151522
CB40-SL1(C) | 198.96 | 198.96 | 4.94 | 762 | 200 |  | 113 | 46.47916 | 1514 | 7.60957 | 0.4557373 | 1.394694 | 6460 | 6526.05 | 0.989879
[14 empty] | Av (46) = | 1.343235
[5 empty] | 75 | with fcyl | > 75 Av | T/EC4 = | 1.28 | St Dev = | 0.345 |  |  | St Dev = | 0.3701933
[5 empty] | 55 | with fcyl | >= 100 Av | T/EC4 = | 1.36 | St Dev = | 0.367
[5 empty] | 35 | Short | L/b < 4 | T/EC4 = | 1.08 | St Dev = | 0.188 |  | Overall | Av. (135) = | 1.186084
[5 empty] | 100 | Long | L/b>= 4 | T/EC4 = | 1.22 | St Dev = | 0.317 |  | Overall | St Dev = | 0.2115585
[5 empty] | 32 | with | T/EC4 | < 1 | 23.7%

## Data
ee) Long, and some short, Square and Rectangular Tube Columns
without Moment
|  |  | fcyl = 0.8 fcu where cube tested |  |  |  |  | * Ecm = | 22*((fcyl+8)/10)^0.3 | [11 empty] | using | [9 empty] | fc>60
[14 empty] | local | Test | Test | NplRd | Test | ChiNplR | Test | 0.85fcyl | d | ¦<--- | suplement | ary | calculation |  |  |  | --->¦ | 0.85fc
Ref. No. | b | h | t | Yield | Es | cube | fcyl | Ecm | Length | L/b | Slender- |  | h/t | buckling | Nmax | do | EC4 | EC4 | EC4 | EC4 | chiNplRd | Asfy | Bc | Hc | Ac | As | (EI)e | Ncr | phi | Chi | Test
| mm | mm | mm | Mpa | GPa | MPa | MPa | GPa | mm |  | ness | et |  | if > 1 | kN | mm | kN | Short | kN | Long | kN | Npl,Rd | mm | mm | mm2 | mm2 | kNmm^2 | kN |  |  | Pred
Tao et al | 2007 | Ref. 146 | [5 empty] | *
UCFT1-1 | 200 | 200 | 2.5 | 270 | 200 | 58.3 | 46.64 | 38.80402 | 1190 | 5.95 | 0.2481766 | 0 | 80 | 1.649053 | 2260 |  | 2306.736 | 0.9797393 | 2282.149 | 0.9902946 | 2018.962 | 0.2311708 | 195 | 195 | 38025 | 1975 | 5373660881.7 | 37452.09 | 0.5358544 | 0.9893412
UCFT2-1 | 200 | 200 | 2.5 | 270 | 200 | 58.3 | 46.64 | 38.80402 | 2340 | 11.7 | 0.4880112 | 0 | 80 | 1.649053 | 2305 |  | 2306.736 | 0.9992474 | 2140.543 | 1.07683 | 2243.4 | 0.2311708 | 195 | 195 | 38025 | 1975 | 5373660881.7 | 9685.862 | 0.6493187 | 0.9279531
Zhang &Guo | 2007 | Ref. 145 | [16 empty] | Av (2) = | 1.033562
SA1 | 150.2 | 150.2 | 2.91 | 319.3 | 200 | 94.1 | 75.28 | 44.17031 | 1110 | 7.390146 | 0.3465713 | 1.1 | 51.61512 | 1.157015 | 2352 |  | 2116.681 | 1.111173 | 2045.455 | 1.149866 | 2140.233 | 0.2586245 | 144.38 | 144.38 | 20845.5844 | 1714.4556 | 2199968267.6 | 17622.61 | 0.5754458 | 0.96635 | 1.098946
SA2 | 149.5 | 149.5 | 2.89 | 319.3 | 200 | 94.1 | 75.28 | 44.17031 | 2200 | 14.71572 | 0.6903192 | 3.5 | 51.7301 | 1.159593 | 2077 |  | 2096.095 | 0.9908903 | 1786.371 | 1.162693 | 1869.194 | 0.2581722 | 143.72 | 143.72 | 20655.4384 | 1694.8116 | 2157032376.1 | 4398.565 | 0.7897538 | 0.8522375 | 1.111174
SA3 | 148.6 | 148.6 | 2.93 | 319.3 | 200 | 94.1 | 75.28 | 44.17031 | 3101 | 20.8681 | 0.9763468 | 2.5 | 50.71672 | 1.136877 | 1558 |  | 2078.934 | 0.7494227 | 1418.021 | 1.098714 | 1483.408 | 0.2622141 | 142.74 | 142.74 | 20374.7076 | 1707.2524 | 2124888891.8 | 2180.883 | 1.058143 | 0.6820906 | 1.050284
SA4 | 151.4 | 151.4 | 4.77 | 316.6 | 200 | 94.1 | 75.28 | 44.17031 | 1085 | 7.166446 | 0.3141458 | 1.1 | 31.74004 | 0.7084769 | 2597 |  | 2400.706 | 1.081765 | 2338.684 | 1.110454 | 2430.922 | 0.3689547 | 141.86 | 141.86 | 20124.2596 | 2797.7004 | 2901591143.5 | 24326.32 | 0.5613291 | 0.9741649 | 1.068319
SA5 | 150 | 150 | 4.9 | 316.6 | 200 | 94.1 | 75.28 | 44.17031 | 2201 | 14.67333 | 0.6400815 | 2 | 30.61224 | 0.6833031 | 2381 |  | 2380.104 | 1.000376 | 2080.542 | 1.144413 | 2161.384 | 0.3783018 | 140.2 | 140.2 | 19656.04 | 2843.96 | 2851449952.3 | 5809.322 | 0.7510607 | 0.8741389 | 1.101609
SA6 | 150.7 | 150.7 | 4.89 | 316.6 | 200 | 94.1 | 75.28 | 44.17031 | 3100 | 20.57067 | 0.8981454 | 3.5 | 30.818 | 0.6878957 | 1627 |  | 2397.901 | 0.6785101 | 1762.842 | 0.9229417 | 1831.531 | 0.3765614 | 140.92 | 140.92 | 19858.4464 | 2852.0436 | 2894419809.3 | 2972.61 | 0.9766379 | 0.7351603 | 0.8883281
RA1 | 134.9 | 175.7 | 2.91 | 319.3 | 200 | 94.1 | 75.28 | 44.17031 | 993 | 7.361008 | 0.34087 | 1 | 60.37801 | 1.353446 | 2401 |  | 2217.129 | 1.082932 | 2145.614 | 1.119027 | 2245.458 | 0.2554568 | 129.08 | 169.88 | 21928.1104 | 1773.8196 | 1906391946.9 | 19081.54 | 0.5728875 | 0.9677446 | 1.06927
RA2 | 136.3 | 176.5 | 2.91 | 319.3 | 200 | 94.1 | 75.28 | 44.17031 | 1980 | 14.52678 | 0.6736407 | 3 | 60.65292 | 1.359609 | 2283 |  | 2246.979 | 1.016031 | 1931.89 | 1.181744 | 2021.979 | 0.2538826 | 130.48 | 170.68 | 22270.3264 | 1786.6236 | 1966858081.9 | 4951.564 | 0.7766282 | 0.8597722 | 1.129092
RA3 | 124.6 | 199.3 | 2.92 | 319.3 | 200 | 94.1 | 75.28 | 44.17031 | 921 | 7.391653 | 0.3386626 | 0.9 | 68.25342 | 1.529983 | 2636 |  | 2322.672 | 1.1349 | 2249.001 | 1.172076 | 2353.671 | 0.2553483 | 118.76 | 193.46 | 22975.3096 | 1857.4704 | 1740494939.5 | 20251.32 | 0.5719058 | 0.968282 | 1.119952
RA4 | 125.9 | 199.9 | 2.9 | 319.3 | 200 | 94.1 | 75.28 | 44.17031 | 1829 | 14.5274 | 0.6672255 | 1.5 | 68.93103 | 1.545173 | 2303 |  | 2347.504 | 0.9810421 | 2024.955 | 1.137309 | 2119.565 | 0.2524472 | 120.1 | 194.1 | 23311.41 | 1856 | 1787263754.2 | 5273.039 | 0.7716536 | 0.8625994 | 1.086544
Yu et al | 2008 | Ref. 147 | [16 empty] | Av (10) = | 1.119924
S30-1 | 100 | 100 | 1.9 | 404 | 200 | 121.6 | 97.28 | 47.4465 | 300 | 3 | 0.1573641 | 0 | 52.63158 | 1.327088 | 1209 |  | 1201.478 | 1.00626 | 1201.478 | 1.00626 | 1257.745 | 0.2506964 | 96.2 | 96.2 | 9254.44 | 745.56 | 442432638.8 | 48518.17 | 0.507905 | 1 | 0.961244
S30-2 | 100 | 100 | 1.9 | 404 | 200 | 121.6 | 97.28 | 47.4465 | 300 | 3 | 0.1573641 | 0 | 52.63158 | 1.327088 | 1220 |  | 1201.478 | 1.015416 | 1201.478 | 1.015416 | 1257.745 | 0.2506964 | 96.2 | 96.2 | 9254.44 | 745.56 | 442432638.8 | 48518.17 | 0.507905 | 1 | 0.9699898
S30-3 | 100 | 100 | 1.9 | 404 | 200 | 121.6 | 97.28 | 47.4465 | 300 | 3 | 0.1573641 | 0 | 52.63158 | 1.327088 | 1190 |  | 1201.478 | 0.9904466 | 1201.478 | 0.9904466 | 1257.745 | 0.2506964 | 96.2 | 96.2 | 9254.44 | 745.56 | 442432638.8 | 48518.17 | 0.507905 | 1 | 0.9461376
S30-4 | 100 | 100 | 1.9 | 404 | 200 | 121.6 | 97.28 | 47.4465 | 300 | 3 | 0.1573641 | 0 | 52.63158 | 1.327088 | 1220 |  | 1201.478 | 1.015416 | 1201.478 | 1.015416 | 1257.745 | 0.2506964 | 96.2 | 96.2 | 9254.44 | 745.56 | 442432638.8 | 48518.17 | 0.507905 | 1 | 0.9699898
S90-1 | 100 | 100 | 1.9 | 404 | 200 | 121.6 | 97.28 | 47.4465 | 900 | 9 | 0.4720924 | 0 | 52.63158 | 1.327088 | 1013 |  | 1201.478 | 0.8431281 | 1120.641 | 0.9039467 | 1173.123 | 0.2506964 | 96.2 | 96.2 | 9254.44 | 745.56 | 442432638.8 | 5390.908 | 0.6400053 | 0.9327189 | 0.8635073
S90-2 | 100 | 100 | 1.9 | 404 | 200 | 121.6 | 97.28 | 47.4465 | 900 | 9 | 0.4720924 | 0 | 52.63158 | 1.327088 | 1010 |  | 1201.478 | 0.8406312 | 1120.641 | 0.9012696 | 1173.123 | 0.2506964 | 96.2 | 96.2 | 9254.44 | 745.56 | 442432638.8 | 5390.908 | 0.6400053 | 0.9327189 | 0.8609501
S150-1 | 100 | 100 | 1.9 | 404 | 200 | 121.6 | 97.28 | 47.4465 | 1500 | 15 | 0.7868206 | 0 | 52.63158 | 1.327088 | 915 |  | 1201.478 | 0.7615619 | 964.9644 | 0.9482215 | 1010.155 | 0.2506964 | 96.2 | 96.2 | 9254.44 | 745.56 | 442432638.8 | 1940.727 | 0.8711595 | 0.8031477 | 0.9058015
S150-2 | 100 | 100 | 1.9 | 404 | 200 | 121.6 | 97.28 | 47.4465 | 1500 | 15 | 0.7868206 | 0 | 52.63158 | 1.327088 | 945 |  | 1201.478 | 0.7865311 | 964.9644 | 0.9793107 | 1010.155 | 0.2506964 | 96.2 | 96.2 | 9254.44 | 745.56 | 442432638.8 | 1940.727 | 0.8711595 | 0.8031477 | 0.9354999
S300-1 | 100 | 100 | 1.9 | 404 | 200 | 121.6 | 97.28 | 47.4465 | 3000 | 30 | 1.573641 | 0 | 52.63158 | 1.327088 | 474 |  | 1201.478 | 0.394514 | 412.1125 | 1.150172 | 431.4123 | 0.2506964 | 96.2 | 96.2 | 9254.44 | 745.56 | 442432638.8 | 485.1817 | 1.882406 | 0.3430045 | 1.098717
S300-2 | 100 | 100 | 1.9 | 404 | 200 | 121.6 | 97.28 | 47.4465 | 3000 | 30 | 1.573641 | 0 | 52.63158 | 1.327088 | 466 |  | 1201.478 | 0.3878556 | 412.1125 | 1.130759 | 431.4123 | 0.2506964 | 96.2 | 96.2 | 9254.44 | 745.56 | 442432638.8 | 485.1817 | 1.882406 | 0.3430045 | 1.080173
Yang& Han | 2012 | Ref. 154 | [16 empty] | Av (10) = | 1.004122
Scfst-1 | 150 | 150 | 3 | 324.4 | 200 | 52.6 | 42.08 | 37.77152 | 675 | 4.5 | 0.1789349 | 0 | 50 | 1.129726 | 1516 |  | 1444.81248 | 1.049271 | 1444.81248 | 1.049271 | 1499.34816 | 0.3960663 | 144 | 144 | 20736 | 1764 | 2083191522.8 | 45125.43 | 0.513797 | 1
Scfst-2 | 150 | 150 | 3 | 324.4 | 200 | 52.6 | 42.08 | 37.77152 | 900 | 6 | 0.2385799 | 0 | 50 | 1.129726 | 1599 |  | 1444.81248 | 1.106718 | 1432.512 | 1.116221 | 1486.584 | 0.3960663 | 144 | 144 | 20736 | 1764 | 2083191522.8 | 25383.06 | 0.5325111 | 0.9914867
Ding et al | 2014 | Ref. 159 | [16 empty] | Av (2) = | 1.082746
SST1-A | 249.6 | 249.6 | 3.7 | 324.3 | 200 | 40.4 | 32.32 | 35.30826 | 750 | 3.004808 | 0.1143327 | 0 | 67.45946 | 1.523979 | 3131 |  | 3076.15 | 1.017831 | 3076.15 | 1.017831 | 3194.645 | 0.3836716 | 242.2 | 242.2 | 58660.84 | 3639.32 | 13411881748.6 | 235324.4 | 0.4975409 | 1
SST1-B | 251 | 251 | 3.75 | 324.3 | 200 | 40.4 | 32.32 | 35.30826 | 750 | 2.988048 | 0.1136384 | 0 | 66.93333 | 1.512094 | 2832 |  | 3119.073145 | 0.907962 | 3119.073145 | 0.907962 | 3238.84349 | 0.3856106 | 243.5 | 243.5 | 59292.25 | 3708.75 | 13765685722.1 | 241532.2 | 0.4973889 | 1
SST1-C | 251.1 | 251.1 | 3.73 | 324.3 | 200 | 40.4 | 32.32 | 35.30826 | 750 | 2.986858 | 0.1136346 | 0 | 67.31903 | 1.520807 | 2677 |  | 3115.443 | 0.8592678 | 3115.443 | 0.8592678 | 3235.351 | 0.3841872 | 243.64 | 243.64 | 59360.4496 | 3690.7604 | 13750588474.4 | 241267.3 | 0.497388 | 1
Asiani et al | 2015 | Ref. 160 | [16 empty] | Av (3) = | 0.9283535
SC1B | 70 | 70 | 5 | 701 | 200 |  | 21 | 30.27904 | 210 | 3 | 0.1471015 | 0 | 14 | 0.4649966 | 1367 |  | 986.9 | 1.385145 | 986.9 | 1.385145 | 975.56 | 0.9233965 | 60 | 60 | 3600 | 1300 | 203787483.6 | 45607.75 | 0.5052651 | 1
SC2B | 100 | 100 | 5 | 701 | 200 |  | 21 | 30.27904 | 300 | 3 | 0.1427122 | 0 | 20 | 0.6642808 | 1934 |  | 1502 | 1.287617 | 1502 | 1.287617 | 1476.485 | 0.886751 | 90 | 90 | 8100 | 1900 | 672497052.5 | 73747.55 | 0.5041682 | 1
SC3B | 125 | 125 | 5 | 701 | 200 |  | 21 | 30.27904 | 375 | 3 | 0.1403021 | 0 | 25 | 0.8303511 | 2348 |  | 1960.125 | 1.197883 | 1960.125 | 1.197883 | 1918.46625 | 0.8583126 | 115 | 115 | 13225 | 2400 | 1418791137.9 | 99576.23 | 0.5035741 | 1
SC4B | 150 | 150 | 5 | 701 | 200 |  | 21 | 30.27904 | 450 | 3 | 0.1384532 | 0 | 30 | 0.9964213 | 2828 |  | 2444.5 | 1.156883 | 2444.5 | 1.156883 | 2382.76 | 0.831622 | 140 | 140 | 19600 | 2900 | 2616433104.9 | 127521.8 | 0.5031222 | 1
HSSC1 | 110 | 110 | 5 | 701 | 200 |  | 54.5 | 38.12297 | 330 | 3 | 0.1519369 | 0 | 22 | 0.7307089 | 2203 |  | 2017.1 | 1.092162 | 2017.1 | 1.092162 | 1935.35 | 0.7298101 | 100 | 100 | 10000 | 2100 | 964114831.9 | 87377.7 | 0.5064958 | 1
HSSC2 | 110 | 110 | 5 | 701 | 200 |  | 54.5 | 38.12297 | 330 | 3 | 0.1519369 | 0 | 22 | 0.7307089 | 2234 |  | 2017.1 | 1.107531 | 2017.1 | 1.107531 | 1935.35 | 0.7298101 | 100 | 100 | 10000 | 2100 | 964114831.9 | 87377.7 | 0.5064958 | 1
HSSC3 | 140 | 140 | 5 | 701 | 200 |  | 54.5 | 38.12297 | 420 | 3 | 0.1516443 | 0 | 28 | 0.9299932 | 2942 |  | 2813.75 | 1.04558 | 2813.75 | 1.04558 | 2675.5925 | 0.672661 | 130 | 130 | 16900 | 2700 | 2186915021.3 | 122358.2 | 0.5064207 | 1
HSSC4 | 140 | 140 | 5 | 701 | 200 |  | 54.5 | 38.12297 | 420 | 3 | 0.1516443 | 0 | 28 | 0.9299932 | 2840 |  | 2813.75 | 1.009329 | 2813.75 | 1.009329 | 2675.5925 | 0.672661 | 130 | 130 | 16900 | 2700 | 2186915021.3 | 122358.2 | 0.5064207 | 1
HSSC5 | 170 | 170 | 5 | 701 | 200 |  | 54.5 | 38.12297 | 510 | 3 | 0.1517026 | 0 | 34 | 1.129277 | 3118 |  | 3708.5 | 0.8407712 | 3708.5 | 0.8407712 | 3499.22 | 0.6237832 | 160 | 160 | 25600 | 3300 | 4246713362.1 | 161143.3 | 0.5064356 | 1
HSSC6 | 170 | 170 | 5 | 701 | 200 |  | 54.5 | 38.12297 | 510 | 3 | 0.1517026 | 0 | 34 | 1.129277 | 3243 |  | 3708.5 | 0.8744776 | 3708.5 | 0.8744776 | 3499.22 | 0.6237832 | 160 | 160 | 25600 | 3300 | 4246713362.1 | 161143.3 | 0.5064356 | 1
HSSC7 | 180 | 180 | 5 | 701 | 200 |  | 54.5 | 38.12297 | 570 | 3.166667 | 0.1601931 | 0 | 36 | 1.195706 | 3882 |  | 4028.55 | 0.9636221 | 4028.55 | 0.9636221 | 3792.2925 | 0.6090281 | 170 | 170 | 28900 | 3500 | 5167867470.6 | 156986.2 | 0.5086512 | 1
HSSC8 | 180 | 180 | 5 | 701 | 200 |  | 54.5 | 38.12297 | 570 | 3.166667 | 0.1601931 | 0 | 36 | 1.195706 | 3856 |  | 4028.55 | 0.9571682 | 4028.55 | 0.9571682 | 3792.2925 | 0.6090281 | 170 | 170 | 28900 | 3500 | 5167867470.6 | 156986.2 | 0.5086512 | 1
Du et al | 2016 a | Ref. 164 | [16 empty] | Av (12) = | 1.076514
CSC40SC2 | 101 | 203 | 8.275 | 488.38 | 200 | 43.2 | 34.56 | 35.90903 | 607 | 6.009901 | 0.2428004 | 0 | 24.53172 | 0.6800952 | 3090 |  | 2867.54 | 1.077579 | 2840.427 | 1.087865 | 2874.116 | 0.8102306 | 84.45 | 186.45 | 15745.7025 | 4757.2975 | 1815885031.5 | 48641.92 | 0.5339701 | 0.9905448
CSC50SC3 | 102 | 203 | 8.275 | 488.38 | 200 | 55.3 | 44.24 | 38.26871 | 600 | 5.882353 | 0.2430921 | 0 | 24.53172 | 0.6800952 | 3230 |  | 3036.29 | 1.063798 | 3007.383 | 1.074023 | 3051.016 | 0.767862 | 85.45 | 186.45 | 15932.1525 | 4773.8475 | 1874149890.9 | 51380.88 | 0.5340716 | 0.9904796
CSC40SB5 | 119 | 183 | 8.275 | 488.38 | 200 | 43.2 | 34.56 | 35.90903 | 541 | 4.546218 | 0.1861821 | 0 | 22.1148 | 0.6130907 | 3300 |  | 2896.548 | 1.139287 | 2896.548 | 1.139287 | 2933.382 | 0.7965355 | 102.45 | 166.45 | 17052.8025 | 4724.1975 | 2477991796.8 | 83561.28 | 0.515881 | 1
CSC50SB6 | 122 | 182 | 8.275 | 488.38 | 200 | 55.3 | 44.24 | 38.26871 | 541 | 4.434426 | 0.1862536 | 0 | 21.99396 | 0.6097405 | 3380 |  | 3095.211 | 1.09201 | 3095.211 | 1.09201 | 3143.451 | 0.7506334 | 105.45 | 165.45 | 17446.7025 | 4757.2975 | 2645913802.9 | 89223.84 | 0.5159018 | 1
CSC40SD8 | 150 | 150 | 8.275 | 488.38 | 200 | 43.2 | 34.56 | 35.90903 | 453 | 3.02 | 0.1274399 | 0 | 18.12689 | 0.5025334 | 3500 |  | 2906.514 | 1.204192 | 2906.514 | 1.204192 | 2944.981 | 0.7882427 | 133.45 | 133.45 | 17808.9025 | 4691.0975 | 3720989882.5 | 178962.4 | 0.5005016 | 1
CSC50SD9 | 150 | 152 | 8.275 | 488.38 | 200 | 55.3 | 44.24 | 38.26871 | 451 | 3.006667 | 0.1297932 | 0 | 18.36858 | 0.5092338 | 3575 |  | 3106.877 | 1.150673 | 3106.877 | 1.150673 | 3156.857 | 0.7426118 | 133.45 | 135.45 | 18075.8025 | 4724.1975 | 3800784299.4 | 184425 | 0.5010514 | 1
Du et al | 2016 b | Ref. 165 | [16 empty] | Av (6) = | 1.124675
HS1C40SA1 | 100 | 120 | 5.7 | 514.53 | 200 | 43.2 | 34.56 | 35.90903 | 361 | 3.61 | 0.1530876 | 0 | 21.05263 | 0.5990657 | 1960 |  | 1556.108 | 1.259553 | 1556.108 | 1.259553 | 1576.891 | 0.7863034 | 88.6 | 108.6 | 9621.96 | 2378.04 | 876747357.9 | 66398.74 | 0.5067921 | 1
HS1C50SA4 | 100 | 120 | 5.7 | 514.53 | 200 | 55.3 | 44.24 | 38.26871 | 360 | 3.6 | 0.1563732 | 0 | 21.05263 | 0.5990657 | 2100 |  | 1649.248 | 1.273307 | 1649.248 | 1.273307 | 1675.853151 | 0.7418973 | 88.6 | 108.6 | 9621.96 | 2378.04 | 885658917.3 | 67446.78 | 0.5076455 | 1
HS1C40SB2 | 121 | 182 | 5.7 | 514.53 | 200 | 43.2 | 34.56 | 35.90903 | 540 | 4.46281 | 0.1850333 | 0 | 31.92982 | 0.908583 | 2485 |  | 2356.616 | 1.054478 | 2356.616 | 1.054478 | 2397.003 | 0.7257955 | 109.6 | 170.6 | 18697.76 | 3324.24 | 2033652893.5 | 68831.79 | 0.5155472 | 1
HS1C50SB8 | 122 | 181 | 5.7 | 514.53 | 200 | 55.3 | 44.24 | 38.26871 | 540 | 4.42623 | 0.1893802 | 0 | 31.75439 | 0.9035908 | 2710 |  | 2540.265 | 1.066818 | 2540.265 | 1.066818 | 2592.129716 | 0.6733241 | 110.6 | 169.6 | 18757.76 | 3324.24 | 2092654529.0 | 70828.78 | 0.5168174 | 1
HS2C40SA61 | 103 | 121 | 7.69 | 423.2 | 200 | 43.2 | 34.56 | 35.90903 | 363 | 3.524272 | 0.1397385 | 0 | 15.73472 | 0.4060641 | 2545 |  | 1677.702 | 1.516956 | 1677.702 | 1.516956 | 1697.692 | 0.8093625 | 87.62 | 105.62 | 9254.4244 | 3208.5756 | 1147086160.7 | 85917.68 | 0.503436 | 1
HS2C50SA64 | 101 | 120 | 7.69 | 423.2 | 200 | 55.3 | 44.24 | 38.26871 | 358 | 3.544554 | 0.1436353 | 0 | 15.60468 | 0.4027082 | 2730 |  | 1734.625 | 1.573827 | 1734.625 | 1.573827 | 1759.393 | 0.7715457 | 85.62 | 104.62 | 8957.5644 | 3162.4356 | 1091816706.8 | 84078.2 | 0.5043973 | 1
HS2C40SB62 | 119 | 179 | 7.69 | 423.2 | 200 | 43.2 | 34.56 | 35.90903 | 542 | 4.554622 | 0.1763928 | 0 | 23.27698 | 0.6007064 | 3130 |  | 2425.462 | 1.290476 | 2425.462 | 1.290476 | 2462.084 | 0.758421 | 103.62 | 163.62 | 16954.3044 | 4346.6956 | 2320232976.2 | 77952.99 | 0.5130785 | 1
HS2C50SB65 | 120 | 180 | 7.69 | 423.2 | 200 | 55.3 | 44.24 | 38.26871 | 545 | 4.541667 | 0.1809542 | 0 | 23.40702 | 0.6040623 | 3150 |  | 2614.465 | 1.204836 | 2614.465 | 1.204836 | 2662.085 | 0.7085731 | 104.62 | 164.62 | 17222.5444 | 4377.4556 | 2402917350.8 | 79844.6 | 0.5143724 | 1
[19 empty] | Av (8) = | 1.280031
[14 empty] | local | Test | Test | NplRd | Test | ChiNplR | Test | 0.85fcyl | d | ¦<--- | suplement | ary | calculation |  |  |  | --->¦ | 0.85fc
Ref. No. | b | h | t | Yield | Es | cube | fcyl | Ec | Length | L/b | Slender- |  | h/t | buckling | Nmax | do | EC4 | EC4 | EC4 | EC4 | chiNplRd | Asfy | Bc | Hc | Ac | As | (EI)e | Ncr | phi | Chi | Test
| mm | mm | mm | Mpa | GPa | MPa | MPa | GPa | mm |  | ness | et |  | if > 1 | kN | mm | kN | Short | kN | Long | kN | Npl,Rd | mm | mm | mm2 | mm2 | kNmm^2 | kN |  |  | Pred
Dundu | 2016 | Ref. 162
S1-1 | 101.6 | 101.6 | 3 | 483.9 | 200 |  | 25 | 31.47581 | 1000 | 9.84252 | 0.396889 | 0 | 33.86667 | 0.9345725 | 718.88 |  | 801.03448 | 0.8974395 | 763.8682 | 0.9411047 | 731.1858 | 0.7147638 | 95.6 | 95.6 | 9139.36 | 1183.2 | 515244464.0 | 5085.259 | 0.5994338 | 0.9536022
S1-2 | 101.6 | 101.6 | 3 | 483.9 | 200 |  | 25 | 31.47581 | 1500 | 14.76378 | 0.5953335 | 0 | 33.86667 | 0.9345725 | 691.38 |  | 801.03448 | 0.8631089 | 714.3263 | 0.967877 | 683.7636 | 0.7147638 | 95.6 | 95.6 | 9139.36 | 1183.2 | 515244464.0 | 2260.115 | 0.718721 | 0.8917548
S1-3 | 101.6 | 101.6 | 3 | 483.9 | 200 |  | 25 | 31.47581 | 2000 | 19.68504 | 0.793778 | 0 | 33.86667 | 0.9345725 | 589.48 |  | 801.03448 | 0.7358984 | 640.2185 | 0.9207481 | 612.8265 | 0.7147638 | 95.6 | 95.6 | 9139.36 | 1183.2 | 515244464.0 | 1271.315 | 0.8773885 | 0.7992397
S1-4 | 101.6 | 101.6 | 3 | 483.9 | 200 |  | 25 | 31.47581 | 2500 | 24.6063 | 0.9922225 | 0 | 33.86667 | 0.9345725 | 471.29 |  | 801.03448 | 0.5883517 | 537.5226 | 0.8767817 | 514.5245 | 0.7147638 | 95.6 | 95.6 | 9139.36 | 1183.2 | 515244464.0 | 813.6414 | 1.075436 | 0.6710355
S1-5 | 120 | 120 | 3.5 | 401 | 200 |  | 25 | 31.47581 | 1000 | 8.333333 | 0.3147895 | 0 | 34.28571 | 0.8612874 | 1164.16 |  | 973.256 | 1.19615 | 947.9634 | 1.228064 | 901.3241 | 0.672003 | 113 | 113 | 12769 | 1631 | 995146340.2 | 9821.701 | 0.5615991 | 0.9740124
S1-6 | 120 | 120 | 3.5 | 401 | 200 |  | 25 | 31.47581 | 1500 | 12.5 | 0.4721842 | 0 | 34.28571 | 0.8612874 | 997.19 |  | 973.256 | 1.024592 | 907.7478 | 1.098532 | 863.0871 | 0.672003 | 113 | 113 | 12769 | 1631 | 995146340.2 | 4365.2 | 0.6400583 | 0.9326917
S1-7 | 120 | 120 | 3.5 | 401 | 200 |  | 25 | 31.47581 | 2000 | 16.66667 | 0.6295789 | 0 | 34.28571 | 0.8612874 | 899.65 |  | 973.256 | 0.9243714 | 854.9334 | 1.052304 | 812.871 | 0.672003 | 113 | 113 | 12769 | 1631 | 995146340.2 | 2455.425 | 0.7432906 | 0.878426
S1-8 | 120 | 120 | 3.5 | 401 | 200 |  | 25 | 31.47581 | 2500 | 20.83333 | 0.7869737 | 0 | 34.28571 | 0.8612874 | 729.1 |  | 973.256 | 0.7491349 | 781.5852 | 0.9328478 | 743.1316 | 0.672003 | 113 | 113 | 12769 | 1631 | 995146340.2 | 1571.472 | 0.871296 | 0.8030623
S1-9 | 150 | 150 | 3.5 | 405 | 200 |  | 25 | 31.47581 | 1000 | 6.666667 | 0.2528721 | 0 | 42.85714 | 1.081966 | 1516.26 |  | 1341.88 | 1.129952 | 1326.162 | 1.143344 | 1250.377 | 0.6190233 | 143 | 143 | 20449 | 2051 | 2126238659.2 | 20985.13 | 0.5375237 | 0.9882867
S1-10 | 150 | 150 | 3.5 | 405 | 200 |  | 25 | 31.47581 | 1500 | 10 | 0.3793082 | 0 | 42.85714 | 1.081966 | 1330.13 |  | 1341.88 | 0.9912436 | 1285.725 | 1.034537 | 1212.251 | 0.6190233 | 143 | 143 | 20449 | 2051 | 2126238659.2 | 9326.726 | 0.5907647 | 0.9581522
S1-11 | 150 | 150 | 3.5 | 405 | 200 |  | 25 | 31.47581 | 2000 | 13.33333 | 0.5057443 | 0 | 42.85714 | 1.081966 | 1307.61 |  | 1341.88 | 0.9744612 | 1237.858 | 1.056349 | 1167.119 | 0.6190233 | 143 | 143 | 20449 | 2051 | 2126238659.2 | 5246.284 | 0.6599918 | 0.9224802
S1-12 | 150 | 150 | 3.5 | 405 | 200 |  | 25 | 31.47581 | 2500 | 16.66667 | 0.6321803 | 0 | 42.85714 | 1.081966 | 1198.25 |  | 1341.88 | 0.8929636 | 1177.329 | 1.017769 | 1110.049 | 0.6190233 | 143 | 143 | 20449 | 2051 | 2126238659.2 | 3357.622 | 0.7452049 | 0.8773731
S2-1 | 60 | 60 | 3 | 351.51 | 200 |  | 28.8 | 32.52198 | 2700 | 45 | 1.649122 | 0 | 20 | 0.4703938 | 105.4 |  | 324.41364 | 0.3248939 | 102.5162 | 1.028131 | 98.53542 | 0.7411305 | 54 | 54 | 2916 | 684 | 88109212.4 | 119.2871 | 2.011959 | 0.3160045
S2-2 | 60 | 60 | 4 | 528.55 | 200 |  | 28.8 | 32.52198 | 2700 | 45 | 1.960003 | 0 | 15 | 0.4326105 | 127.7 |  | 551.456 | 0.2315688 | 127.5794 | 1.000946 | 124.8769 | 0.8587826 | 52 | 52 | 2704 | 896 | 106029146.1 | 143.5481 | 2.605606 | 0.23135
S2-3 | 60 | 60 | 4.5 | 522.11 | 200 |  | 28.8 | 32.52198 | 2700 | 45 | 1.963787 | 0 | 13.33333 | 0.3821928 | 156 |  | 596.49669 | 0.261527 | 137.5105 | 1.134459 | 134.9202 | 0.8744187 | 51 | 51 | 2601 | 999 | 114247537.8 | 154.6746 | 2.613428 | 0.2305302
S2-4 | 63 | 63 | 3 | 442.69 | 200 |  | 28.8 | 32.52198 | 2700 | 42.85714 | 1.713033 | 0 | 21 | 0.5542834 | 123.6 |  | 412.308 | 0.2997759 | 121.7894 | 1.014866 | 117.6435 | 0.7730551 | 57 | 57 | 3249 | 720 | 103781104.6 | 140.5046 | 2.126109 | 0.2953846
S2-5 | 63 | 63 | 4 | 517.49 | 200 |  | 28.8 | 32.52198 | 2700 | 42.85714 | 1.844896 | 0 | 15.75 | 0.4494633 | 154.7 |  | 575.63056 | 0.2687488 | 148.7628 | 1.03991 | 145.3856 | 0.8486529 | 55 | 55 | 3025 | 944 | 124918757.1 | 169.1219 | 2.374536 | 0.2584345
S2-6 | 63 | 63 | 4.5 | 449.95 | 200 |  | 28.8 | 32.52198 | 2700 | 42.85714 | 1.749152 | 0 | 14 | 0.37254 | 168.6 |  | 557.77815 | 0.3022707 | 158.7191 | 1.062254 | 155.1345 | 0.8494369 | 54 | 54 | 2916 | 1053 | 134658562.4 | 182.3082 | 2.192428 | 0.2845559
S2-7 | 76 | 76 | 3 | 441.12 | 200 |  | 28.8 | 32.52198 | 2700 | 35.52632 | 1.413912 | 0 | 25.33333 | 0.6674726 | 212 |  | 527.54112 | 0.4018644 | 216.9096 | 0.9773656 | 208.206 | 0.7324948 | 70 | 70 | 4900 | 876 | 194912241.3 | 263.883 | 1.627035 | 0.411171
S2-8 | 76 | 76 | 4 | 498.38 | 200 |  | 28.8 | 32.52198 | 2700 | 35.52632 | 1.492773 | 0 | 19 | 0.5321041 | 247.3 |  | 707.30496 | 0.349637 | 265.5953 | 0.9311158 | 258.0944 | 0.8117203 | 68 | 68 | 4624 | 1152 | 234448238.0 | 317.409 | 1.749927 | 0.3755032
S2-9 | 76 | 76 | 4.5 | 500.97 | 200 |  | 28.8 | 32.52198 | 2700 | 35.52632 | 1.503399 | 0 | 16.88889 | 0.4742089 | 266.5 |  | 774.03159 | 0.3443012 | 287.1709 | 0.928019 | 279.9761 | 0.8329743 | 67 | 67 | 4489 | 1287 | 252951971.3 | 342.4603 | 1.766961 | 0.3710066
S2-10 | 100 | 100 | 3 | 441.19 | 200 |  | 28.8 | 32.52198 | 2700 | 27 | 1.073377 | 0 | 33.33333 | 0.8783231 | 405 |  | 768.02196 | 0.5273287 | 471.837 | 0.8583472 | 448.3862 | 0.6686595 | 94 | 94 | 8836 | 1164 | 492375924.3 | 666.6057 | 1.167774 | 0.6143536
S3-1 | 100 | 100 | 4.5 | 424.49 | 200 |  | 28.8 | 32.52198 | 2700 | 27 | 1.061008 | 0 | 22.22222 | 0.5743597 | 501.71 |  | 968.19111 | 0.5181931 | 603.1309 | 0.8318427 | 580.8456 | 0.7536718 | 91 | 91 | 8281 | 1719 | 635260337.8 | 860.0505 | 1.153275 | 0.6229461
S3-2 | 120 | 120 | 3 | 400.77 | 200 |  | 28.8 | 32.52198 | 2700 | 22.5 | 0.8693552 | 0 | 40 | 1.004547 | 770.385 |  | 936.96588 | 0.8222124 | 706.2612 | 1.090793 | 663.9422 | 0.6005353 | 114 | 114 | 12996 | 1404 | 915708073.1 | 1239.736 | 0.9481715 | 0.7537747
S3-3 | 120 | 120 | 4.5 | 436.54 | 200 |  | 28.8 | 32.52198 | 2700 | 22.5 | 0.8916907 | 0 | 26.66667 | 0.6989458 | 830 |  | 1262.41146 | 0.6574719 | 933.4107 | 0.889212 | 894.0555 | 0.7189151 | 111 | 111 | 12321 | 2079 | 1172735954.9 | 1587.715 | 0.9701837 | 0.7393871
S3-4 | 150 | 150 | 3 | 429.14 | 200 |  | 28.8 | 32.52198 | 2700 | 18 | 0.7125013 | 0 | 50 | 1.299368 | 1087.1 |  | 1354.19976 | 0.8027619 | 1139.956 | 0.9536332 | 1064.549 | 0.5590039 | 144 | 144 | 20736 | 1764 | 1970331283.2 | 2667.543 | 0.8076416 | 0.8417932
S3-5 | 150 | 150 | 4.5 | 334.8 | 200 |  | 28.8 | 32.52198 | 2700 | 18 | 0.6553589 | 0 | 33.33333 | 0.7651282 | 1285.1 |  | 1449.414 | 0.8866342 | 1257.696 | 1.021789 | 1183.17 | 0.6049626 | 141 | 141 | 19881 | 2619 | 2492653117.0 | 3374.691 | 0.7625603 | 0.8677272
Khan et al | 2017 a | Ref. 167 | [16 empty] | Av (27) = | 1.00122
CB15-SL1(A) | 73.93 | 73.93 | 4.89 | 762 | 200 |  | 113 | 46.47916 | 1512 | 20.45178 | 1.164981 | 0 | 15.11861 | 0.5235426 | 1732 |  | 1494.042 | 1.159271 | 825.4349 | 2.098288 | 786.8975 | 0.6887503 | 64.15 | 64.15 | 4115.2225 | 1350.4224 | 254993327.1 | 1100.842 | 1.279914 | 0.5524844 | 2.201049
CB15-SL1(B) | 73.84 | 73.84 | 4.89 | 762 | 200 |  | 113 | 46.47916 | 1512 | 20.47671 | 1.166376 | 0 | 15.1002 | 0.5229053 | 1362 |  | 1491.397 | 0.9132379 | 822.6165 | 1.655692 | 784.2504 | 0.6890725 | 64.06 | 64.06 | 4103.6836 | 1348.662 | 253933521.3 | 1096.267 | 1.281686 | 0.5515746 | 1.73669
CB15-SL1(C) | 73.6 | 73.6 | 4.96 | 762 | 200 |  | 113 | 46.47916 | 1512 | 20.54348 | 1.169832 | 0 | 14.83871 | 0.51385 | 1572 |  | 1495.936 | 1.050847 | 821.7544 | 1.91298 | 783.9968 | 0.6936827 | 63.68 | 63.68 | 4055.1424 | 1361.8176 | 253203514.6 | 1093.115 | 1.286086 | 0.5493246 | 2.00511
CB20-SL1(A) | 98.87 | 98.87 | 4.93 | 762 | 200 |  | 113 | 46.47916 | 1512 | 15.29281 | 0.8785494 | 0 | 20.05477 | 0.6944769 | 2087 |  | 2306.877 | 0.9046864 | 1725.31 | 1.209638 | 1624.874 | 0.6119107 | 89.01 | 89.01 | 7922.7801 | 1852.4968 | 692302449.8 | 2988.767 | 0.9571722 | 0.7478987 | 1.284407
CB20-SL1(B) | 98.89 | 98.89 | 4.92 | 762 | 200 |  | 113 | 46.47916 | 1512 | 15.28972 | 0.8784527 | 0 | 20.09959 | 0.6960292 | 2109 |  | 2305.268 | 0.914861 | 1724.25 | 1.22314 | 1623.715 | 0.6112908 | 89.05 | 89.05 | 7929.9025 | 1849.3296 | 691972060.1 | 2987.34 | 0.9570771 | 0.7479608 | 1.298873
CB20-SL1(C) | 99.29 | 99.29 | 4.89 | 762 | 200 |  | 113 | 46.47916 | 1512 | 15.22812 | 0.8752844 | 0 | 20.3047 | 0.703132 | 2374 |  | 2312.366 | 1.026654 | 1734.258 | 1.368885 | 1632.406 | 0.6084701 | 89.51 | 89.51 | 8012.0401 | 1846.464 | 699136622.6 | 3018.271 | 0.9539663 | 0.749993 | 1.454295
CB25-SL1(A) | 124.12 | 124.12 | 4.93 | 762 | 200 |  | 113 | 46.47916 | 1512 | 12.18176 | 0.7076069 | 0 | 25.17647 | 0.8718365 | 3748 |  | 3266.28 | 1.147483 | 2757.197 | 1.359352 | 2570.399 | 0.548338 | 114.26 | 114.26 | 13055.3476 | 2350.4268 | 1511030035.3 | 6523.329 | 0.8036525 | 0.8441399 | 1.45814
CB25-SL1(B) | 124.39 | 124.39 | 4.89 | 762 | 200 |  | 113 | 46.47916 | 1512 | 12.15532 | 0.7064765 | 0 | 25.43763 | 0.8808801 | 3560 |  | 3265.42 | 1.090212 | 2758.23 | 1.290683 | 2570.166 | 0.5454471 | 114.61 | 114.61 | 13135.4521 | 2337.42 | 1515470455.6 | 6542.499 | 0.8027345 | 0.8446785 | 1.385125
CB25-SL1(C) | 124.05 | 124.05 | 4.93 | 762 | 200 |  | 113 | 46.47916 | 1512 | 12.18863 | 0.7079841 | 0 | 25.16227 | 0.8713448 | 2799 |  | 3263.421 | 0.857689 | 2754.196 | 1.016267 | 2567.667 | 0.5484961 | 114.19 | 114.19 | 13039.3561 | 2349.0464 | 1508099264.3 | 6510.676 | 0.803959 | 0.8439599 | 1.090095
Khan et al | 2017 b | Ref. 168 | [16 empty] | Av (9) = | 1.459436
CB15-SL2(A) | 74.36 | 74.36 | 4.9 | 762 | 200 |  | 113 | 46.47916 | 2512 | 33.7816 | 1.92441 | 0 | 15.17551 | 0.5255131 | 583 |  | 1508.382 | 0.3865068 | 360.9107 | 1.615358 | 344.0069 | 0.687756 | 64.56 | 64.56 | 4167.9936 | 1361.416 | 260408861.5 | 407.3017 | 2.53274 | 0.23927 | 1.694734
CB15-SL2(B) | 74.44 | 74.44 | 4.94 | 762 | 200 |  | 113 | 46.47916 | 2512 | 33.7453 | 1.922099 | 0 | 15.06883 | 0.5218187 | 878 |  | 1517.453 | 0.5786011 | 363.882 | 2.41287 | 346.9408 | 0.6896225 | 64.56 | 64.56 | 4167.9936 | 1373.32 | 262605293.0 | 410.7371 | 2.528052 | 0.2397978 | 2.530691
CB15-SL2(C) | 75.08 | 75.08 | 4.92 | 762 | 200 |  | 113 | 46.47916 | 2512 | 33.45765 | 1.906152 | 0 | 15.26016 | 0.5284445 | 594 |  | 1533.088 | 0.3874534 | 373.2844 | 1.59128 | 355.7185 | 0.6862821 | 65.24 | 65.24 | 4256.2576 | 1380.7488 | 269768734.8 | 421.9414 | 2.495853 | 0.2434854 | 1.66986
CB20-SL2(A) | 99.95 | 99.95 | 4.9 | 762 | 200 |  | 113 | 46.47916 | 2512 | 25.13257 | 1.444853 | 0 | 20.39796 | 0.7063614 | 1377 |  | 2337.944 | 0.588979 | 927.4227 | 1.48476 | 872.7784 | 0.6071961 | 90.15 | 90.15 | 8127.0225 | 1862.98 | 716021522.5 | 1119.919 | 1.67451 | 0.396683 | 1.57772
CB20-SL2(B) | 100 | 100 | 4.93 | 762 | 200 |  | 113 | 46.47916 | 2512 | 25.12 | 1.44379 | 0 | 20.28398 | 0.7024142 | 1049 |  | 2346.732 | 0.4470045 | 932.0526 | 1.125473 | 877.3533 | 0.6087539 | 90.14 | 90.14 | 8125.2196 | 1874.7804 | 719772614.7 | 1125.786 | 1.672862 | 0.3971704 | 1.195641
CB20-SL2(C) | 99.37 | 99.37 | 4.91 | 762 | 200 |  | 113 | 46.47916 | 2512 | 25.27926 | 1.452806 | 0 | 20.23829 | 0.7008321 | 1235 |  | 2319.828 | 0.5323671 | 911.8407 | 1.354403 | 858.4133 | 0.6093806 | 89.55 | 89.55 | 8019.2025 | 1855.1944 | 702716612.5 | 1099.109 | 1.686867 | 0.3930639 | 1.438701
CB25-SL2(A) | 124.6 | 124.6 | 4.93 | 762 | 200 |  | 113 | 46.47916 | 2512 | 20.16051 | 1.171323 | 0 | 25.27383 | 0.8752081 | 2823 |  | 3285.913 | 0.8591219 | 1801.852 | 1.566722 | 1679.485 | 0.5472567 | 114.74 | 114.74 | 13165.2676 | 2359.8924 | 1531237046.7 | 2394.986 | 1.287987 | 0.5483564 | 1.680872
CB25-SL2(B) | 125.09 | 125.09 | 4.89 | 762 | 200 |  | 113 | 46.47916 | 2512 | 20.08154 | 1.167522 | 0 | 25.58078 | 0.8858373 | 2546 |  | 3294.04 | 0.7729111 | 1814.448 | 1.403181 | 1690.306 | 0.5438754 | 115.31 | 115.31 | 13296.3961 | 2351.112 | 1545034872.5 | 2416.567 | 1.283144 | 0.5508277 | 1.506236
CB25-SL2(C) | 124.54 | 124.54 | 4.92 | 762 | 200 |  | 113 | 46.47916 | 2512 | 20.17023 | 1.171988 | 0 | 25.31301 | 0.8765647 | 2522 |  | 3280.479 | 0.7687902 | 1797.455 | 1.403095 | 1675.271 | 0.5468228 | 114.7 | 114.7 | 13156.09 | 2354.1216 | 1526969617.7 | 2388.311 | 1.288837 | 0.5479247 | 1.505428
CB30-SL2(A) | 149.72 | 149.72 | 4.94 | 762 | 200 |  | 113 | 46.47916 | 2512 | 16.77799 | 0.9854721 | 0 | 30.30769 | 1.049526 | 3938 |  | 4389.71 | 0.8970979 | 2966.314 | 1.327573 | 2742.332 | 0.496609 | 139.84 | 139.84 | 19555.2256 | 2860.8528 | 2889926207.3 | 4520.092 | 1.068052 | 0.6757426 | 1.436004
CB30-SL2(B) | 149.96 | 149.96 | 4.91 | 762 | 200 |  | 113 | 46.47916 | 2512 | 16.75113 | 0.9843799 | 0 | 30.54175 | 1.057631 | 3739 |  | 4390.004 | 0.8517077 | 2969.852 | 1.258985 | 2744.655 | 0.4944807 | 140.14 | 140.14 | 19639.2196 | 2848.782 | 2896536020.7 | 4530.43 | 1.066862 | 0.6765034 | 1.362284
CB30-SL2(C) | 150.31 | 150.31 | 4.92 | 762 | 200 |  | 113 | 46.47916 | 2512 | 16.71213 | 0.9821065 | 0 | 30.55081 | 1.057945 | 3988 |  | 4409.987 | 0.904311 | 2990.351 | 1.333623 | 2763.562 | 0.4943986 | 140.47 | 140.47 | 19731.8209 | 2861.2752 | 2923208160.8 | 4572.147 | 1.064388 | 0.6780861 | 1.443065
CB40-SL2(A) | 199.62 | 199.62 | 4.95 | 762 | 200 |  | 113 | 46.47916 | 2512 | 12.58391 | 0.7537206 | 0 | 40.32727 | 1.396494 | 6141 |  | 7004.389 | 0.876736 | 5751.036 | 1.067808 | 5250.112 | 0.4193233 | 189.72 | 189.72 | 35993.6784 | 3854.466 | 7882954169.7 | 12329.61 | 0.842188 | 0.8210617 | 1.169689
CB40-SL2(B) | 199.5 | 199.5 | 4.92 | 762 | 200 |  | 113 | 46.47916 | 2512 | 12.59148 | 0.7544716 | 0 | 40.54878 | 1.404165 | 6004 |  | 6982.666 | 0.8598435 | 5730.45 | 1.047736 | 5230.083 | 0.4178852 | 189.66 | 189.66 | 35970.9156 | 3829.3344 | 7842870650.8 | 12266.92 | 0.8428332 | 0.8206678 | 1.147974
CB40-SL2(C) | 199.78 | 199.78 | 4.92 | 762 | 200 |  | 113 | 46.47916 | 2512 | 12.57383 | 0.7534903 | 0 | 40.60569 | 1.406135 | 6329 |  | 6998.876 | 0.9042881 | 5747.354 | 1.101202 | 5245.194 | 0.4175173 | 189.94 | 189.94 | 36077.2036 | 3834.8448 | 7881564790.1 | 12327.44 | 0.8419903 | 0.8211824 | 1.206628
CB15-SL3(A) | 74.41 | 74.41 | 4.95 | 762 | 200 |  | 113 | 46.47916 | 3512 | 47.19796 | 2.688235 | 0 | 15.03232 | 0.5205546 | 469 |  | 1518.239 | 0.3089106 | 194.0071 | 2.417438 | 184.9934 | 0.6902634 | 64.51 | 64.51 | 4161.5401 | 1375.308 | 262551788.0 | 210.0902 | 4.374567 | 0.1277843 | 2.535226
CB15-SL3(B) | 73.95 | 73.95 | 4.97 | 762 | 200 |  | 113 | 46.47916 | 3512 | 47.49155 | 2.704489 | 0 | 14.87928 | 0.5152547 | 286 |  | 1507.94 | 0.1896627 | 190.4867 | 1.501417 | 181.7138 | 0.6929635 | 64.01 | 64.01 | 4097.2801 | 1371.3224 | 257645739.5 | 206.1644 | 4.420102 | 0.1263225 | 1.573904
CB15-SL3(C) | 74.16 | 74.16 | 4.89 | 762 | 200 |  | 113 | 46.47916 | 3512 | 47.35707 | 2.697721 | 0 | 15.16564 | 0.5251714 | 410 |  | 1500.811 | 0.2731857 | 190.4951 | 2.152286 | 181.5779 | 0.6879282 | 64.38 | 64.38 | 4144.7844 | 1354.9212 | 257715895.0 | 206.2205 | 4.401109 | 0.1269281 | 2.257984
CB20-SL3(A) | 98.99 | 98.99 | 4.95 | 762 | 200 |  | 113 | 46.47916 | 3512 | 35.47833 | 2.03794 | 0 | 19.99798 | 0.6925105 | 810 |  | 2315.722 | 0.3497829 | 498.5347 | 1.624761 | 469.5722 | 0.6126978 | 89.09 | 89.09 | 7937.0281 | 1861.992 | 696807360.9 | 557.5752 | 2.769584 | 0.2152826 | 1.724974
CB20-SL3(B) | 99.4 | 99.4 | 4.92 | 762 | 200 |  | 113 | 46.47916 | 3512 | 35.33199 | 2.030392 | 0 | 20.20325 | 0.6996188 | 851 |  | 2323.209 | 0.3663036 | 503.5944 | 1.689852 | 474.1237 | 0.609862 | 89.56 | 89.56 | 8020.9936 | 1859.3664 | 704267878.8 | 563.545 | 2.753437 | 0.2167667 | 1.79489
CB20-SL3(C) | 99.51 | 99.51 | 4.92 | 762 | 200 |  | 113 | 46.47916 | 3512 | 35.29294 | 2.028241 | 0 | 20.22561 | 0.7003931 | 761 |  | 2327.087 | 0.3270183 | 505.4253 | 1.505663 | 475.8241 | 0.6095547 | 89.67 | 89.67 | 8040.7089 | 1861.5312 | 706940186.1 | 565.6834 | 2.748846 | 0.2171923 | 1.59933
CB25-SL3(A) | 124.41 | 124.41 | 4.92 | 762 | 200 |  | 113 | 46.47916 | 3512 | 28.22924 | 1.640161 | 0 | 25.28659 | 0.8756497 | 1535 |  | 3275.161 | 0.4686792 | 1044.954 | 1.468965 | 973.9671 | 0.5471154 | 114.57 | 114.57 | 13126.2849 | 2351.5632 | 1521490260.2 | 1217.475 | 1.99628 | 0.3190541 | 1.576029
CB25-SL3(B) | 124.24 | 124.24 | 4.92 | 762 | 200 |  | 113 | 46.47916 | 3512 | 28.26787 | 1.64228 | 0 | 25.25203 | 0.8744532 | 1196 |  | 3268.213 | 0.3659492 | 1040.368 | 1.149594 | 969.7525 | 0.5474984 | 114.4 | 114.4 | 13087.36 | 2348.2176 | 1514346270.6 | 1211.758 | 1.999981 | 0.3183292 | 1.233304
CB25-SL3(C) | 124.4 | 124.4 | 4.95 | 762 | 200 |  | 113 | 46.47916 | 3512 | 28.23151 | 1.639733 | 0 | 25.13131 | 0.8702728 | 1539 |  | 3283.67207 | 0.4686826 | 1048.151 | 1.4683 | 977.2184 | 0.548841 | 114.5 | 114.5 | 13110.25 | 2365.11 | 1526240662.8 | 1221.276 | 1.995533 | 0.3192008 | 1.574878
CB30-SL3(A) | 149.33 | 149.33 | 4.93 | 762 | 200 |  | 113 | 46.47916 | 3512 | 23.51838 | 1.381325 | 0 | 30.29006 | 1.048915 | 4142 |  | 4367.909 | 0.9482798 | 1865.739 | 2.220032 | 1724.904 | 0.4967701 | 139.47 | 139.47 | 19451.8809 | 2847.568 | 2860825054.6 | 2289.191 | 1.578068 | 0.4271468 | 2.401293
CB30-SL3(B) | 148.88 | 148.88 | 4.93 | 762 | 200 |  | 113 | 46.47916 | 3512 | 23.58947 | 1.385233 | 0 | 30.19878 | 1.045754 | 2303 |  | 4346.986 | 0.5297923 | 1848.301 | 1.246009 | 1709.014 | 0.4976056 | 139.02 | 139.02 | 19326.5604 | 2838.694 | 2831078154.3 | 2265.388 | 1.583885 | 0.4251913 | 1.34756
CB30-SL3(C) | 149.92 | 149.92 | 4.93 | 762 | 200 |  | 113 | 46.47916 | 3512 | 23.42583 | 1.376236 | 0 | 30.40974 | 1.053059 | 2556 |  | 4395.411 | 0.5815155 | 1888.75 | 1.353276 | 1745.869 | 0.4956789 | 140.06 | 140.06 | 19616.8036 | 2859.2028 | 2900167869.3 | 2320.673 | 1.570517 | 0.4297094 | 1.464027
CB40-SL3(A) | 199.84 | 199.84 | 4.93 | 762 | 200 |  | 113 | 46.47916 | 3512 | 17.57406 | 1.052999 | 0 | 40.5355 | 1.403705 | 5002 |  | 7007.284 | 0.7138287 | 4404.266 | 1.135717 | 4019.755 | 0.4179711 | 189.98 | 189.98 | 36092.4004 | 3843.6252 | 7897743354.3 | 6319.66 | 1.143968 | 0.6285269 | 1.244354
CB40-SL3(B) | 199.59 | 199.59 | 4.92 | 762 | 200 |  | 113 | 46.47916 | 3512 | 17.59607 | 1.054377 | 0 | 40.56707 | 1.404798 | 5896 |  | 6987.875 | 0.8437473 | 4385.351 | 1.344476 | 4002.356 | 0.4177669 | 189.75 | 189.75 | 36005.0625 | 3831.1056 | 7855292912.4 | 6285.692 | 1.145565 | 0.6275657 | 1.473132
CB40-SL3(C) | 200.67 | 200.67 | 4.93 | 762 | 200 |  | 113 | 46.47916 | 3512 | 17.50137 | 1.048957 | 0 | 40.70385 | 1.409535 | 5052 |  | 7055.47 | 0.7160402 | 4454.455 | 1.134145 | 4064.836 | 0.4168843 | 190.81 | 190.81 | 36408.4561 | 3859.9928 | 8013454034.1 | 6412.251 | 1.139296 | 0.6313478 | 1.242855
CB15-SH(A) | 74.04 | 74.04 | 4.91 | 762 | 200 |  | 100 | 44.92104 | 285 | 3.849271 | 0.2158583 | 0 | 15.07943 | 0.5221859 | 1636 |  | 1446.998 | 1.130616 | 1441.962 | 1.134565 | 1380.315 | 0.7149818 | 64.22 | 64.22 | 4124.2084 | 1357.7132 | 255576137.2 | 31054.91 | 0.5249625 | 0.9965197 | 1.185237
CB15-SH(B) | 72.87 | 72.87 | 4.88 | 762 | 200 |  | 100 | 44.92104 | 285 | 3.911075 | 0.2193144 | 0 | 14.93238 | 0.5170936 | 1755 |  | 1409.587 | 1.245046 | 1403.607 | 1.25035 | 1344.118 | 0.717444 | 63.11 | 63.11 | 3982.8721 | 1327.1648 | 241183425.3 | 29306.06 | 0.5260774 | 0.995758 | 1.305689
CB20-SH(A) | 99.56 | 99.56 | 4.91 | 762 | 200 |  | 100 | 44.92104 | 360 | 3.61591 | 0.2038234 | 0 | 20.27699 | 0.7021722 | 2520 |  | 2221.828372 | 1.134201 | 2219.969 | 1.135151 | 2099.271 | 0.6375387 | 89.74 | 89.74 | 8053.2676 | 1858.926 | 702275687.0 | 53481.35 | 0.5211734 | 0.999163 | 1.200417
CB20-SH(B) | 99.2 | 99.2 | 4.93 | 762 | 200 |  | 100 | 44.92104 | 360 | 3.629032 | 0.2045181 | 0 | 20.1217 | 0.6967949 | 2632 |  | 2214.725 | 1.188409 | 2212.534 | 1.189586 | 2092.928 | 0.6396105 | 89.34 | 89.34 | 7981.6356 | 1859.0044 | 695282941.4 | 52948.82 | 0.5213882 | 0.9990108 | 1.257568
CB25-SH(A) | 124.43 | 124.43 | 4.93 | 762 | 200 |  | 100 | 44.92104 | 435 | 3.495941 | 0.1986195 | 0 | 25.23935 | 0.874014 | 3023 |  | 3108.31197 | 0.9725536 | 3108.31197 | 0.9725536 | 2911.418 | 0.5777037 | 114.57 | 114.57 | 13126.2849 | 2356.54 | 1510635176.2 | 78791.76 | 0.5195799 | 1 | 1.038326
CB25-SH(B) | 124.94 | 124.94 | 4.94 | 762 | 200 |  | 100 | 44.92104 | 435 | 3.481671 | 0.1978261 | 0 | 25.2915 | 0.8758198 | 2962 |  | 3130.73476 | 0.9461038 | 3130.73476 | 0.9461038 | 2932.152706 | 0.5771343 | 115.06 | 115.06 | 13238.8036 | 2371.2 | 1533761237.0 | 79997.97 | 0.5193393 | 1 | 1.010179
CB30-SH(A) | 149.99 | 149.99 | 4.92 | 762 | 200 |  | 100 | 44.92104 | 510 | 3.400227 | 0.1949122 | 0 | 30.48577 | 1.055692 | 4115 |  | 4139.695 | 0.9940345 | 4139.695 | 0.9940345 | 3845.065 | 0.5255201 | 140.15 | 140.15 | 19642.0225 | 2854.9776 | 2871646620.6 | 108965.8 | 0.5184612 | 1 | 1.070203
CB30-SH(B) | 149.87 | 149.87 | 4.92 | 762 | 200 |  | 100 | 44.92104 | 510 | 3.402949 | 0.1950602 | 0 | 30.46138 | 1.054848 | 3968 |  | 4134.533482 | 0.9597213 | 4134.533482 | 0.9597213 | 3840.407 | 0.5257409 | 140.03 | 140.03 | 19608.4009 | 2852.616 | 2863714736.3 | 108664.9 | 0.5185056 | 1 | 1.033224
CB30-SL1(A) | 149.77 | 149.77 | 4.93 | 762 | 200 |  | 113 | 46.47916 | 1514 | 10.10883 | 0.5938423 | 0 | 30.37931 | 1.052006 | 5164 |  | 4388.412 | 1.176735 | 3915.839 | 1.318747 | 3619.776 | 0.4959559 | 139.91 | 139.91 | 19574.8081 | 2856.2448 | 2890128630.6 | 12444.15 | 0.7176778 | 0.8923135 | 1.426608
CB30-SL1(B) | 149.37 | 149.37 | 4.94 | 762 | 200 |  | 113 | 46.47916 | 1514 | 10.1359 | 0.5952537 | 0 | 30.23684 | 1.047072 | 4833 |  | 4373.393 | 1.105092 | 3900.125 | 1.239191 | 3606.011 | 0.4972569 | 139.49 | 139.49 | 19457.4601 | 2853.9368 | 2866595002.9 | 12342.82 | 0.7186651 | 0.8917847 | 1.340262
CB30-SL1(C) | 149.58 | 149.58 | 4.95 | 762 | 200 |  | 113 | 46.47916 | 1514 | 10.12167 | 0.5943946 | 0 | 30.21818 | 1.046426 | 5085 |  | 4386.806 | 1.159158 | 3913.5 | 1.299349 | 3618.477 | 0.4974278 | 139.68 | 139.68 | 19510.5024 | 2863.674 | 2883704968.8 | 12416.49 | 0.7180639 | 0.8921068 | 1.405287
CB40-SH(A) | 199.01 | 199.01 | 4.92 | 762 | 200 |  | 113 | 46.47916 | 660 | 3.316416 | 0.1986819 | 0 | 40.44919 | 1.400716 | 5184 |  | 6954.342 | 0.7454335 | 6954.342 | 0.7454335 | 6347.782 | 0.4185305 | 189.17 | 189.17 | 35785.2889 | 3819.6912 | 7775489438.5 | 176173.1 | 0.5195988 | 1 | 0.8166632
CB40-SH(B) | 198.71 | 198.71 | 4.92 | 762 | 200 |  | 113 | 46.47916 | 660 | 3.321423 | 0.1989602 | 0 | 40.38821 | 1.398604 | 5604 |  | 6937.028 | 0.8078388 | 6937.028 | 0.8078388 | 6332.39 | 0.4189266 | 188.87 | 188.87 | 35671.8769 | 3813.7872 | 7734444529.1 | 175243.1 | 0.5196834 | 1 | 0.884974
CB40-SL1(A) | 198.92 | 198.92 | 4.91 | 762 | 200 |  | 113 | 46.47916 | 1514 | 7.6111 | 0.4560223 | 0 | 40.51324 | 1.402934 | 7478 |  | 6944.237 | 1.076864 | 6509.511 | 1.148781 | 5941.343 | 0.4181153 | 189.1 | 189.1 | 35758.81 | 3810.3564 | 7755401743.1 | 33392.76 | 0.6308605 | 0.9373975 | 1.258638
CB40-SL1(B) | 198.99 | 198.99 | 4.92 | 762 | 200 |  | 113 | 46.47916 | 1514 | 7.608423 | 0.4558067 | 0 | 40.44512 | 1.400575 | 7506 |  | 6953.187 | 1.079505 | 6518.331 | 1.151522 | 5949.825 | 0.4185569 | 189.15 | 189.15 | 35777.7225 | 3819.2976 | 7772748182.2 | 33467.45 | 0.6307396 | 0.9374594 | 1.26155
CB40-SL1(C) | 198.96 | 198.96 | 4.94 | 762 | 200 |  | 113 | 46.47916 | 1514 | 7.60957 | 0.4557373 | 0 | 40.2753 | 1.394694 | 6460 |  | 6961.273 | 0.9279912 | 6526.05 | 0.989879 | 5957.953 | 0.4196621 | 189.08 | 189.08 | 35751.2464 | 3833.8352 | 7784155261.7 | 33516.56 | 0.6307007 | 0.9374794 | 1.084265
[19 empty] | Av (46) = | 1.343235
[18 empty] | Overall | Av. (135) = | 1.186084 |  |  | No | %
[17 empty] | Short | (L/b < 4) | Av (35) = | 1.08095 | Test/EC4 < 1 |  | 17 | 48.6%
[17 empty] | Long | (L/b > 4) | Av (100) = | 1.222767 | Test/EC4 < 1 |  | 28 | 28%

## Graphs
| Data for | Graphs | with and | without | Moment
| fcyl | T/EC4 'k' | L/b | slend | T/EC42nd | T/EC42nd+
R no M Tao | 46.64 | 0.99 | 5.95 | 0.2481766
Tao | 46.64 | 1.08 | 11.7 | 0.4880112
Zhang | 75.28 | 1.15 | 7.390146 | 0.3465713
| 75.28 | 1.16 | 14.71572 | 0.6903192
| 75.28 | 1.1 | 20.8681 | 0.9763468
| 75.28 | 1.11 | 7.166446 | 0.3141458
| 75.28 | 1.14 | 14.67333 | 0.6400815
| 75.28 | 0.92 | 20.57067 | 0.8981454
| 75.28 | 1.12 | 7.361008 | 0.34087
| 75.28 | 1.18 | 14.52678 | 0.6736407
| 75.28 | 1.17 | 7.391653 | 0.3386626
| 75.28 | 1.14 | 14.5274 | 0.6672255
Yu | 97.28 | 1.01 | 3 | 0.1573641
| 97.28 | 1.02 | 3 | 0.1573641
| 97.28 | 0.99 | 3 | 0.1573641
| 97.28 | 1.02 | 3 | 0.1573641
| 97.28 | 0.9 | 9 | 0.4720924
| 97.28 | 0.9 | 9 | 0.4720924
| 97.28 | 0.95 | 15 | 0.7868206
| 97.28 | 0.98 | 15 | 0.7868206
| 97.28 | 1.15 | 30 | 1.573641
| 97.28 | 1.13 | 30 | 1.573641
Yang | 42.08 | 1.05 | 4.5 | 0.1789349
| 42.08 | 1.12 | 6 | 0.2385799
Ding | 32.32 | 1.02 | 3.004808 | 0.1143327
| 32.32 | 0.91 | 2.988048 | 0.1136384
| 32.32 | 0.86 | 2.986858 | 0.1136346
Asiani | 21 | 1.385145 | 3 | 0.1471015
| 21 | 1.287617 | 3 | 0.1427122
| 21 | 1.197883 | 3 | 0.1403021
| 21 | 1.156883 | 3 | 0.1384532
| 54.5 | 1.092162 | 3 | 0.1519369
| 54.5 | 1.107531 | 3 | 0.1519369
| 54.5 | 1.04558 | 3 | 0.1516443
| 54.5 | 1.009329 | 3 | 0.1516443
| 54.5 | 0.8407712 | 3 | 0.1517026
| 54.5 | 0.8744776 | 3 | 0.1517026
| 54.5 | 0.9636221 | 3.166667 | 0.1601931
| 54.5 | 0.9571682 | 3.166667 | 0.1601931
Du (a) | 34.56 | 1.09 | 6.009901 | 0.2428004
| 44.24 | 1.07 | 5.882353 | 0.2430921
| 34.56 | 1.14 | 4.546218 | 0.1861821
| 44.24 | 1.09 | 4.434426 | 0.1862536
| 34.56 | 1.2 | 3.02 | 0.1274399
| 44.24 | 1.15 | 3.006667 | 0.1297932
Du (b) | 34.56 | 1.26 | 3.61 | 0.1530876
| 44.24 | 1.27 | 3.6 | 0.1563732
| 34.56 | 1.05 | 4.46281 | 0.1850333
| 44.24 | 1.07 | 4.42623 | 0.1893802
| 34.56 | 1.52 | 3.524272 | 0.1397385
| 44.24 | 1.57 | 3.544554 | 0.1436353
| 34.56 | 1.29 | 4.554622 | 0.1763928
| 44.24 | 1.2 | 4.541667 | 0.1809542
Dundu | 25 | 0.9411047 | 9.84252 | 0.396889
| 25 | 0.967877 | 14.76378 | 0.5953335
| 25 | 0.9207481 | 19.68504 | 0.793778
| 25 | 0.8767817 | 24.6063 | 0.9922225
| 25 | 1.228064 | 8.333333 | 0.3147895
| 25 | 1.098532 | 12.5 | 0.4721842
| 25 | 1.052304 | 16.66667 | 0.6295789
| 25 | 0.9328478 | 20.83333 | 0.7869737
| 25 | 1.143344 | 6.666667 | 0.2528721
| 25 | 1.034537 | 10 | 0.3793082
| 25 | 1.056349 | 13.33333 | 0.5057443
| 25 | 1.017769 | 16.66667 | 0.6321803
| 28.8 | 1.028131 | 45 | 1.649122
| 28.8 | 1.000946 | 45 | 1.960003
| 28.8 | 1.134459 | 45 | 1.963787
| 28.8 | 1.014866 | 42.85714 | 1.713033
| 28.8 | 1.03991 | 42.85714 | 1.844896
| 28.8 | 1.062254 | 42.85714 | 1.749152
| 28.8 | 0.9773656 | 35.52632 | 1.413912
| 28.8 | 0.9311158 | 35.52632 | 1.492773
| 28.8 | 0.928019 | 35.52632 | 1.503399
| 28.8 | 0.8583472 | 27 | 1.073377
| 28.8 | 0.8318427 | 27 | 1.061008
| 28.8 | 1.090793 | 22.5 | 0.8693552
| 28.8 | 0.889212 | 22.5 | 0.8916907
| 28.8 | 0.9536332 | 18 | 0.7125013
| 28.8 | 1.021789 | 18 | 0.6553589
Khan (a) | 113 | 2.098288 | 20.45178 | 1.164981
| 113 | 1.655692 | 20.47671 | 1.166376
| 113 | 1.91298 | 20.54348 | 1.169832
| 113 | 1.209638 | 15.29281 | 0.8785494
| 113 | 1.22314 | 15.28972 | 0.8784527
| 113 | 1.368885 | 15.22812 | 0.8752844
| 113 | 1.359352 | 12.18176 | 0.7076069
| 113 | 1.290683 | 12.15532 | 0.7064765
| 113 | 1.016267 | 12.18863 | 0.7079841
Khan (b) | 113 | 1.615358 | 33.7816 | 1.92441
| 113 | 2.41287 | 33.7453 | 1.922099
| 113 | 1.59128 | 33.45765 | 1.906152
| 113 | 1.48476 | 25.13257 | 1.444853
| 113 | 1.125473 | 25.12 | 1.44379
| 113 | 1.354403 | 25.27926 | 1.452806
| 113 | 1.566722 | 20.16051 | 1.171323
| 113 | 1.403181 | 20.08154 | 1.167522
| 113 | 1.403095 | 20.17023 | 1.171988
| 113 | 1.327573 | 16.77799 | 0.9854721
| 113 | 1.258985 | 16.75113 | 0.9843799
| 113 | 1.333623 | 16.71213 | 0.9821065
| 113 | 1.067808 | 12.58391 | 0.7537206
| 113 | 1.047736 | 12.59148 | 0.7544716
| 113 | 1.101202 | 12.57383 | 0.7534903
| 113 | 2.417438 | 47.19796 | 2.688235
| 113 | 1.501417 | 47.49155 | 2.704489
| 113 | 2.152286 | 47.35707 | 2.697721
| 113 | 1.624761 | 35.47833 | 2.03794
| 113 | 1.689852 | 35.33199 | 2.030392
| 113 | 1.505663 | 35.29294 | 2.028241
| 113 | 1.468965 | 28.22924 | 1.640161
| 113 | 1.149594 | 28.26787 | 1.64228
| 113 | 1.4683 | 28.23151 | 1.639733
| 113 | 2.220032 | 23.51838 | 1.381325
| 113 | 1.246009 | 23.58947 | 1.385233
| 113 | 1.353276 | 23.42583 | 1.376236
| 113 | 1.135717 | 17.57406 | 1.052999
| 113 | 1.344476 | 17.59607 | 1.054377
| 113 | 1.134145 | 17.50137 | 1.048957
| 100 | 1.134565 | 3.849271 | 0.2158583
| 100 | 1.25035 | 3.911075 | 0.2193144
| 100 | 1.135151 | 3.61591 | 0.2038234
| 100 | 1.189586 | 3.629032 | 0.2045181
| 100 | 0.9725536 | 3.495941 | 0.1986195
| 100 | 0.9461038 | 3.481671 | 0.1978261
| 100 | 0.9940345 | 3.400227 | 0.1949122
| 100 | 0.9597213 | 3.402949 | 0.1950602
| 113 | 1.318747 | 10.10883 | 0.5938423 |  |  | Rect No | Moment
| 113 | 1.239191 | 10.1359 | 0.5952537 |  |  | 135 | Total | T/EC4 = | 1.186036
| 113 | 1.299349 | 10.12167 | 0.5943946 |  |  | 35 | Short R | T/EC4 = | 1.081529
| 113 | 0.7454335 | 3.316416 | 0.1986819 |  |  | 100 | Long R | T/EC4 = | 1.222613
| 113 | 0.8078388 | 3.321423 | 0.1989602 |  |  | 75 | fcyl > 75 | T/EC4 = | 1.282183 | 14 | Short | 1.012524 | 61 | Long | 1.344072
| 113 | 1.148781 | 7.6111 | 0.4560223 |  |  | 55 | fcyl >=100 | T/EC4 = | 1.36225 | 10 | Short | 1.013534 | 45 | Long | 1.439742
| 113 | 1.151522 | 7.608423 | 0.4558067 |  |  | Number | T/EC4<1 | is | 32 | 23.7%
| 113 | 0.989879 | 7.60957 | 0.4557373 |  |  | short | T/EC4<1 | No is | 13 | 37.14% | fcyl > 75 | 7 | 53.85%
Circular | With M | [5 empty] | long | T/EC4<1 | No is | 19 | 19%
Cai | 41.12 | 1.210873 | 4.006024 | 0.1772724 | 1.22398 | 1.26072
| 41.12 | 1.238989 | 4.006024 | 0.1772724 | 1.264779 | 1.302744
| 41.12 | 1.320554 | 4.006024 | 0.1772724 | 1.344902 | 1.382386
| 41.12 | 1.325879 | 4.006024 | 0.1772724 | 1.350325 | 1.38796
| 41.12 | 1.475992 | 4.006024 | 0.1772724 | 1.504255 | 1.533623
| 41.12 | 1.329854 | 4.006024 | 0.1772724 | 1.352442 | 1.378788
| 41.12 | 1.37044 | 9.006024 | 0.3934872 | 1.362791 | 1.473843
| 41.12 | 1.338634 | 9.006024 | 0.3934872 | 1.329926 | 1.436747
| 41.12 | 1.247717 | 9.006024 | 0.3934872 | 1.364544 | 1.449602
| 41.12 | 1.309361 | 9.006024 | 0.3934872 | 1.421314 | 1.529333
| 41.12 | 1.296214 | 9.006024 | 0.3934872 | 1.399038 | 1.469697
| 41.12 | 1.265033 | 9.006024 | 0.3934872 | 1.36211 | 1.43073
| 41.12 | 1.262887 | 11.98795 | 0.5148327 | 1.2577 | 1.409666
| 41.12 | 1.191753 | 11.98795 | 0.5148327 | 1.180797 | 1.321143
| 41.12 | 1.282913 | 11.98795 | 0.5148327 | 1.266943 | 1.400612
| 41.12 | 1.254902 | 11.98795 | 0.5157074 | 1.230769 | 1.359636
| 41.12 | 1.146635 | 11.98795 | 0.5157074 | 1.275401 | 1.355114
| 41.12 | 1.237981 | 11.98795 | 0.5148327 | 1.395664 | 1.475645
| 27.84 | 1.193925 | 18.01205 | 0.7189855 | 1.346509 | 1.569892
| 27.84 | 1.267671 | 18.01205 | 0.7218088 | 1.445178 | 1.68567
| 27.84 | 1.192788 | 13.49398 | 0.538638 | 1.350078 | 1.487889
| 27.84 | 1.21419 | 13.49398 | 0.5486523 | 1.376328 | 1.516722
| 41.12 | 1.27734 | 8.012048 | 0.3478086 | 1.333333 | 1.421616
| 41.12 | 1.371829 | 8.012048 | 0.3478086 | 1.435897 | 1.532747
| 41.12 | 1.450331 | 8.012048 | 0.3478086 | 1.556872 | 1.622222
| 41.12 | 1.194978 | 11.98795 | 0.5204054 | 1.36425 | 1.484404
| 41.12 | 1.302806 | 11.98795 | 0.5204054 | 1.505119 | 1.636364
Matsui | 40.9 | 0.9410396 | 4.001211 | 0.1925217 | 0.950627 | 0.9821862
| 40.9 | 1.016173 | 4.001211 | 0.1925217 | 1.032877 | 1.061972
| 40.9 | 1.161426 | 4.001211 | 0.1925217 | 1.178723 | 1.201735
| 40.9 | 0.8836024 | 8.002421 | 0.3850434 | 0.8688388 | 0.9310654
| 40.9 | 0.9151599 | 8.002421 | 0.3850434 | 0.9705015 | 1.026521
| 40.9 | 0.9313305 | 8.002421 | 0.3850434 | 1.838983 | 1.016393
| 40.9 | 0.898482 | 11.99758 | 0.5772739 | 0.8704044 | 0.9732785
| 40.9 | 0.9810997 | 11.99758 | 0.5772739 | 0.9314845 | 1.010619
| 40.9 | 0.8596882 | 11.99758 | 0.5772739 | 0.9301205 | 0.997416
| 40.9 | 0.9047619 | 18.00242 | 0.8662021 | 0.8497706 | 1.019257
| 40.9 | 0.9745763 | 18.00242 | 0.8662021 | 0.9218437 | 1.036036
| 40.9 | 1.009174 | 18.00242 | 0.8662021 | 0.9565217 | 1.037736
| 40.9 | 1.030508 | 24.00121 | 1.154839 | 0.9544741 | 1.201581
| 40.9 | 0.9562842 | 24.00121 | 1.154839 | 0.8928571 | 1.023392
| 40.9 | 1.033582 | 24.00121 | 1.154839 | 0.9822695 | 1.090551
| 40.9 | 1.108796 | 30 | 1.443476 | 1.019149 | 1.308743
| 40.9 | 1.076655 | 30 | 1.443476 | 1.016447 | 1.183908
| 40.9 | 1.086758 | 30 | 1.443476 | 1.039301 | 1.15534
Yu | 97.3 | 1.30659 | 15 | 0.9240147 | 1.30659 | 1.774319
| 97.3 | 1.369628 | 15 | 0.9240147 | 1.385507 | 1.889328
| 97.3 | 1.304825 | 15 | 0.9240147 | 1.316372 | 1.525641
| 97.3 | 1.403509 | 15 | 0.9240147 | 1.441441 | 1.666667
Lee | 31.5 | 1.060631 | 5.833333 | 0.2810958 | 1.098022 | 1.134103
| 31.5 | 1.016813 | 4.888889 | 0.2377609 | 1.039206 | 1.079708
| 31.5 | 1.112487 | 4.416667 | 0.2127884 | 1.138794 | 1.171308
| 31.5 | 1.058091 | 4.133333 | 0.2042266 | 1.080763 | 1.11138
| 59 | 1.009831 | 5.833333 | 0.3156235 | 1.052709 | 1.091047
| 59 | 0.9968566 | 4.888889 | 0.273392 | 1.027126 | 1.063732
| 59 | 1.063917 | 4.416667 | 0.2498819 | 1.093487 | 1.131281
| 31.5 | 1.422557 | 5.266667 | 0.2522705 | 1.47497 | 1.519389
| 31.5 | 1.05615 | 4.416667 | 0.2128297 | 1.075618 | 1.103115
Muciaccia | 62 | 0.7763077 | 5.730659 | 0.2917349 | 0.7967368 | 0.8335903
| 62 | 0.8971282 | 5.730659 | 0.2917349 | 0.92463 | 0.9675885
| 62 | 0.837741 | 13.28797 | 0.6764604 | 0.7919271 | 0.8944118
| 62 | 0.8342975 | 13.28797 | 0.6801071 | 0.7876463 | 0.8907353
| 62 | 1.192918 | 21.48997 | 1.094006 | 1.150932 | 1.407342
| 62 | 1.038863 | 21.48997 | 1.094006 | 0.9740644 | 1.183643
| 62 | 1.205018 | 31.51862 | 1.604542 | 1.131987 | 1.418565
| 62 | 1.193548 | 31.51862 | 1.604542 | 1.11745 | 1.39916
| 62 | 0.8346667 | 5.730659 | 0.2917349 | 0.8575342 | 0.898234
| 62 | 0.8566154 | 5.730659 | 0.2917349 | 0.881943 | 0.9228729
| 62 | 0.8394773 | 13.28797 | 0.6764604 | 0.7946615 | 0.8975
| 62 | 0.936 | 13.32378 | 0.6782837 | 0.8952507 | 1.015868
| 62 | 1.160837 | 21.48997 | 1.094006 | 1.113066 | 1.359171
| 62 | 1.22103 | 21.48997 | 1.094006 | 1.180498 | 1.447837
| 62 | 1.22724 | 31.51862 | 1.604542 | 1.156757 | 1.450847
| 62 | 1.196774 | 31.51862 | 1.604542 | 1.12047 | 1.408861
Portoles | 32.7 | 0.89 | 21.35 | 0.9090057 | 0.8290411 | 1.055581
| 34.5 | 0.9552033 | 21.35 | 0.918266 | 0.8968702 | 1.108396
| 65.79 | 1.095066 | 21.35 | 1.06417 | 1.044454 | 1.381
| 71.64 | 1.139774 | 21.35 | 1.088818 | 1.106496 | 1.378091
| 95.63 | 1.143629 | 21.35 | 1.183269 | 1.097328 | 1.473043
| 93.01 | 1.134118 | 21.35 | 1.17342 | 1.101714 | 1.364956
| 39.43 | 1.071145 | 31.35 | 1.384807 | 0.988169 | 1.311402
| 36.68 | 1.100575 | 31.35 | 1.364623 | 1.052198 | 1.311644
| 71.74 | 1.156159 | 31.35 | 1.599413 | 1.139643 | 1.450455
| 79.55 | 1.116848 | 31.35 | 1.646167 | 1.0703125 | 1.334416
| 94.56 | 1.129085 | 31.35 | 1.731606 | 1.047908 | 1.41885
| 90.4 | 1.710638 | 31.35 | 1.708468 | 1.848276 | 2.330435
| 35.39 | 0.9375694 | 21.35 | 0.8994516 | 0.9000667 | 1.102122
| 30.54 | 0.9214857 | 21.35 | 0.8820654 | 1.507103 | 1.047143
| 70.16 | 1.001757 | 21.35 | 1.015087 | 1.018019 | 1.201341
| 61 | 0.9829412 | 21.35 | 0.9860531 | 0.9283333 | 1.13463
| 95.43 | 0.9717647 | 21.01378 | 1.074565 | 0.8978261 | 1.167491
| 81.66 | 1.0673 | 21.01378 | 1.034318 | 1.02134 | 1.255647
| 38.67 | 1.095258 | 30.8563 | 1.314863 | 1.016651 | 1.336352
| 39.56 | 1.105573 | 30.8563 | 1.319432 | 1.049493 | 1.293125
| 71.86 | 1.145297 | 30.8563 | 1.475052 | 1.066129 | 1.410671
| 72.49 | 1.126176 | 30.8563 | 1.477907 | 1.071049 | 1.331826
| 86.39 | 1.204 | 30.8563 | 1.539371 | 1.132202 | 1.505
| 96.74 | 1.186691 | 30.8563 | 1.583363 | 1.145486 | 1.421983
| 87.98 | 1.215821 | 25.08 | 1.296927 | 1.145338 | 1.570099
| 96.97 | 1.236965 | 25.08 | 1.331717 | 1.222692 | 1.543204
| 107.33 | 1.245471 | 25.08 | 1.370492 | 1.176611 | 1.610099
| 97.92 | 1.251822 | 25.08 | 1.335329 | 1.246988 | 1.575463
| 87.38 | 1.112637 | 19.58151 | 1.028744 | 1.055787 | 1.428068
| 74.75 | 1.126596 | 19.58151 | 0.9863737 | 1.092109 | 1.392972
| 83.08 | 1.122642 | 19.58151 | 1.014561 | 1.065859 | 1.440883
| 98.5 | 1.167024 | 19.58151 | 1.064352 | 1.134231 | 1.460021
Portoles | 39.9 | 0.7807339 | 13.42767 | 0.613018 | 0.7764599 | 0.9072495 | Circ with | Moment
| 40.1 | 0.814147 | 13.42767 | 0.6135228 | 0.8244382 | 0.9407051 | 114 | Total | T/EC4'k'= | 1.115978 | T/EC42nd= | 1.128254 | T/EC42+= | 1.291208
| 75.7 | 1.041916 | 13.42767 | 0.7420467 | 1.092965 | 1.11 | 25 | fcyl > 75 | T/EC4'k'= | 1.180704 | T/EC42nd= | 1.128254 | T/EC42+= | 1.46797
| 109.8 | 0.9753169 | 13.42767 | 0.7681046 | 0.9845118 | 1.202303 | 4 | fcyl >=100 | T/EC4'k'= | 1.034217 | T/EC42nd= | 0.993509 | T/EC42+= | 1.275111
| 110.7 | 0.9781911 | 13.42767 | 0.8087923 | 0.9304454 | 1.127959
| 91.4 | 1.183276 | 13.42767 | 0.7564455 | 1.155481 | 1.343303
Romero | 40 | 0.8710428 | 17.11409 | 0.8217424 | 0.8458409 | 1.029153
| 142 | 0.9378904 | 17.11409 | 1.067184 | 0.8824682 | 1.160086 | Number | T/EC4 < 1 | is | 31 | 27.19%
Long Circ | No M
Gulaux | 32.08 | 0.9815942 | 20 | 0.8420898
| 34.4 | 0.9783278 | 15.05155 | 0.6398515
| 30.24 | 1.136769 | 10.09851 | 0.4193619
| 30.24 | 1.015702 | 4.320733 | 0.1791178
| 30.24 | 1.020898 | 4.308924 | 0.1788305
| 30.24 | 1.06737 | 4.294185 | 0.1787839
| 32.08 | 1.562638 | 45.45263 | 1.834583
| 32.08 | 1.209424 | 45.35433 | 1.833534
| 32.08 | 1.099352 | 45.2356 | 1.831106
| 34.4 | 1.061146 | 29.85827 | 1.220272
| 34.4 | 1.081428 | 29.85827 | 1.221801
| 34.4 | 1.088993 | 29.7801 | 1.21629
| 30.24 | 0.9541779 | 20.34031 | 0.8140796
| 30.24 | 1.067674 | 20.38845 | 0.8153804
| 30.24 | 1.068092 | 20.40157 | 0.8159052
| 34.4 | 0.9925242 | 15.3822 | 0.6290136
| 34.4 | 0.9935521 | 15.39895 | 0.6298588
| 34.4 | 1.124402 | 15.45263 | 0.6322175
| 34.4 | 1.106201 | 10.44503 | 0.4274816
| 34.4 | 1.095179 | 10.4147 | 0.4273081
| 34.4 | 1.13523 | 10.44619 | 0.4276422
| 34.4 | 1.110841 | 5.291339 | 0.2164301
| 34.4 | 1.093159 | 5.274869 | 0.2157016
| 34.4 | 1.157503 | 5.287958 | 0.2163274
Lin | 22.6 | 1.063373 | 3.2 | 0.1336605
| 22.6 | 1.058433 | 5.333333 | 0.2227675 |  |  | Long C | No M
| 22.6 | 1.196553 | 5.333333 | 0.213296 |  |  | 17 | with fcyl | > 75 | T/EC4 = | 1.127536 | T/EC <1 | 1
| 22.6 | 1.159866 | 5.333333 | 0.2072206
| 33.4 | 1.084308 | 3.2 | 0.1528451 |  |  | 10 | with fcyl | >= 100 | T/EC4 = | 1.051254 | T/EC <1 | 1
| 35.3 | 1.237057 | 5.333333 | 0.2345069
Bergman | 92.3 | 1.314833 | 12.34949 | 0.7742572 |  |  | 87 | Total | T/EC4 = | 1.093056
Kenny | 38.4 | 1.038552 | 6.531429 | 0.3725208 |  |  | Number | T/EC4 <1 | 16 | 18.39%
| 38.4 | 0.8855126 | 6.531429 | 0.3725208
| 38.4 | 1.310708 | 21.77143 | 1.241736
| 38.4 | 1.059467 | 5.137079 | 0.2776371
| 38.4 | 1.114125 | 5.137079 | 0.2776371
| 38.4 | 1.29375 | 17.1236 | 0.9254571
Matsui | 40.9 | 0.8418031 | 8.002421 | 0.3850434
| 40.9 | 0.8764319 | 11.99758 | 0.5772739
| 40.9 | 0.870979 | 18.00242 | 0.8662021
| 40.9 | 1.045909 | 24.00121 | 1.154839
| 40.9 | 1.128115 | 30 | 1.443476
Yu | 97.3 | 1.244859 | 9 | 0.5544088
| 97.3 | 1.145504 | 9 | 0.5544088
| 97.3 | 1.338574 | 15 | 0.9240147
| 97.3 | 1.121628 | 15 | 0.9240147
| 97.3 | 1.18443 | 30 | 1.848029
| 97.3 | 1.305751 | 30 | 1.848029
Lee | 31.5 | 0.9863644 | 4.888889 | 0.2377609
| 31.5 | 1.249897 | 5.266667 | 0.2522705
Dundu | 40.3 | 1.130392 | 8.707009 | 0.3999153
| 40.3 | 1.033381 | 13.06051 | 0.5998729
| 40.3 | 1.061714 | 17.41402 | 0.7998306
| 40.3 | 1.136418 | 21.76752 | 0.9997882
| 40.3 | 1.072741 | 7.85546 | 0.3614019
| 40.3 | 1.070818 | 11.78319 | 0.5421029
| 40.3 | 0.9831228 | 15.71092 | 0.7228039
| 40.3 | 1.003456 | 19.63865 | 0.9035048
| 40.3 | 1.038018 | 7.183908 | 0.3364147
| 40.3 | 0.9946155 | 10.77586 | 0.5046221
| 40.3 | 0.9837342 | 14.36782 | 0.6728295
| 40.3 | 0.9482953 | 17.95977 | 0.8410369
| 30.9 | 1.18613 | 6.56168 | 0.3156634
| 30.9 | 1.082465 | 9.84252 | 0.473495
| 30.9 | 1.101324 | 13.12336 | 0.6313267
| 30.9 | 1.091144 | 16.4042 | 0.7447037
| 30.9 | 1.149224 | 6.056935 | 0.283335
| 30.9 | 1.108264 | 9.085403 | 0.4250025
| 30.9 | 1.065864 | 12.11387 | 0.56667
| 30.9 | 1.145967 | 15.14234 | 0.705
| 30.9 | 1.165889 | 5.162623 | 0.237288
| 30.9 | 1.098433 | 7.743934 | 0.3537328
| 30.9 | 1.154662 | 10.32525 | 0.4716437
| 30.9 | 1.08713 | 12.90656 | 0.5871277
Yang | 42.1 | 1.165087 | 4.5 | 0.2094045
| 42.1 | 1.265364 | 6 | 0.279206
Guler | 145 | 1.023546 | 5.248655 | 0.3216817
| 145 | 1.04025 | 5.254861 | 0.3222488
| 145 | 1.058814 | 5.255551 | 0.3230868
| 145 | 1.074155 | 5.250033 | 0.3093136
| 145 | 1.072009 | 5.274262 | 0.310436
| 145 | 1.075633 | 5.265236 | 0.3102397
| 145 | 1.075189 | 5.250722 | 0.3067402
Portoles | 37.7 | 0.9007593 | 13.42767 | 0.6159972
| 120.1 | 1.057141 | 13.42767 | 0.8151874
| 116 | 0.8281203 | 13.42767 | 0.8183363
Elchal | 107.2 | 1.207679 | 5.249344 | 0.2808238
Short C Berg | 92.3 | 1.108 | 3.087373 | 0.191
Matsui | 40.9 | 0.756 | 3.638015 | 0.175
| 41.7 | 0.593 | 3.638015 | 0.176
Giamou | 25.9 | 1.04 | 2.63 | 0.11
| 79.12 | 0.998 | 2.619172 | 0.137
| 79.12 | 0.869 | 2.618694 | 0.136
Yu | 40.4 | 1.127 | 2.968037 | 0.138
| 40.4 | 1.117 | 2.968037 | 0.138
| 34.08 | 1.123 | 2.968037 | 0.133
| 61.76 | 1.091 | 3.090909 | 0.165
| 45.6 | 1.094 | 3.090909 | 0.152
| 37.04 | 1.08 | 3.090909 | 0.144
| 97.28 | 1.101 | 3 | 0.184
| 97.28 | 1.062 | 3 | 0.184
| 97.28 | 1.076 | 3 | 0.184
| 97.28 | 1.145 | 3 | 0.184
Chang | 38.24 | 1.134 | 3.582945 | 0.159
| 45.36 | 1.08 | 3.582945 | 0.167
| 45.36 | 1.181 | 3.519887 | 0.151 |  |  | Short C | No M | 24 | 1.049458
Elchalakar | 56.2 | 1.053 | 2.624672 | 0.122 |  |  | 5 | T/EC4 < 1 | 20.83%
| 66.75 | 1.032 | 2.624672 | 0.129
| 107.2 | 0.986 | 2.624672 | 0.151 |  |  | 8 | with fcyl | > 75 | T/EC4 = | 1.043125
| 56.2 | 1.174 | 2.624672 | 0.122
| 66.75 | 1.167 | 2.624672 | 0.126
Rect. With M
Zhang | 75.28 | 1.060074 | 7.29585 | 0.3422202 | 1.131164 | 1.203568
| 75.28 | 1.056916 | 7.413564 | 0.3477312 | 1.10519 | 1.177729
| 75.28 | 1.175277 | 14.70628 | 0.6891106 | 1.160291 | 1.366953
| 75.28 | 1.329096 | 20.91032 | 0.980764 | 1.327221 | 1.68638
| 75.28 | 1.033577 | 7.264957 | 0.3182136 | 1.083397 | 1.141935
| 75.28 | 1.078888 | 7.304117 | 0.3189678 | 1.114956 | 1.17709
| 75.28 | 1.074257 | 14.58223 | 0.6372667 | 1.051211 | 1.202692
| 75.28 | 1.108543 | 20.6117 | 0.9004418 | 1.063645 | 1.294601
| 75.28 | 1.109756 | 7.280766 | 0.3374251 | 1.15608 | 1.274
| 75.28 | 1.04921875 | 7.375093 | 0.3409006 | 1.108086 | 1.162771
| 75.28 | 0.9614486 | 7.329377 | 0.3390389 | 1.016049 | 1.061935
| 75.28 | 1.11831 | 14.53079 | 0.6744905 | 1.191298 | 1.32887
| 75.28 | 1.038869 | 7.215743 | 0.3114828 | 1.07076 | 1.115447
| 75.28 | 1.091511 | 14.43149 | 0.6227965 | 1.123296 | 1.241781
| 75.28 | 0.820279 | 7.352 | 0.3370047 | 0.8513363 | 0.8827945
| 75.28 | 1.182582 | 14.63629 | 0.6716543 | 1.287854 | 1.405995
Tao | 46.64 | 1.058965 | 5.95 | 0.2481766 | 1.08508 | 1.138422
| 46.64 | 0.965812 | 5.95 | 0.2481766 | 1 | 1.050186
| 46.64 | 1.181495 | 11.7 | 0.4880112 | 1.168191 | 1.314331
| 46.64 | 1.13617 | 11.7 | 0.4880112 | 1.107884 | 1.236111
Yu | 97.28 | 0.9928952 | 15 | 0.7868206 | 0.9490662 | 1.12249
| 97.28 | 1.172291 | 15 | 0.7868206 | 1.151832 | 1.377871
| 97.28 | 1.050532 | 15 | 0.7868206 | 1.007653 | 1.158358
| 97.28 | 1.037234 | 15 | 0.7868206 | 0.9923664 | 1.140351
Qu | 31.2 | 0.8782201 | 7 | 0.2387977 | 0.887574 | 0.9146341
| 52.8 | 1.011673 | 8 | 0.3044677 | 1.038961 | 1.076605
| 41.6 | 0.9484778 | 9 | 0.3246822 | 0.9782609 | 1.017588
| 41.6 | 1.15894 | 4.666667 | 0.1668542 | 1.165113 | 1.192098
| 31.2 | 1.19863 | 5.333333 | 0.1776024 | 1.206897 | 1.24
| 52.8 | 0.8765778 | 6 | 0.2290812 | 0.8922198 | 0.9218289
| 52.8 | 1.016799 | 4 | 0.1626803 | 1.022222 | 1.041352
| 41.6 | 0.9491404 | 4.5 | 0.1726455 | 0.954611 | 0.9735489
| 31.2 | 1.068152 | 5 | 0.1802975 | 1.076144 | 1.097397
Du | 34.56 | 1.069727 | 7.866667 | 0.331974 | 1.098266 | 1.160714
| 34.56 | 1.196043 | 9.833333 | 0.4034057 | 1.250588 | 1.310345
| 34.56 | 1.179545 | 11.8 | 0.477116 | 1.251809 | 1.299449
| 44.24 | 1.028979 | 7.866667 | 0.3399675 | 1.055579 | 1.123338
| 44.24 | 1.067961 | 9.833333 | 0.4129583 | 1.114047 | 1.173469
| 44.24 | 1.117973 | 11.8 | 0.487733 | 1.191016 | 1.241135
| 34.56 | 1.115238 | 7.866667 | 0.331974 | 1.165525 | 1.211151
| 34.56 | 1.167844 | 9.833333 | 0.4034057 | 1.228571 | 1.282051
| 34.56 | 1.219485 | 11.8 | 0.477116 | 1.30828 | 1.358537
| 44.24 | 1.060367 | 7.866667 | 0.3399675 | 1.094258 | 1.147727
| 44.24 | 1.153433 | 9.833333 | 0.4129583 | 1.218821 | 1.271437
| 44.24 | 1.114058 | 11.8 | 0.487733 | 1.1959 | 1.243339
Hermandez | 74.376 | 1.44 | 31.35 | 1.036299 | 1.410309 | 1.761373
| 73.712 | 1.682128 | 31.35 | 1.035917 | 1.786667 | 2.066928
| 67.2 | 0.8646615 | 31.35 | 1.026895 | 1.17334 | 1.391163
| 73.272 | 0.9247854 | 31.35 | 1.030891 | 1.193767 | 1.334211
| 63.776 | 0.8711223 | 31.35 | 0.996623 | 1.188985 | 1.376096
| 69.912 | 0.8252803 | 31.35 | 1.000569 | 1.044348 | 1.155392
| 71.6 | 1.406466 | 21.35 | 0.7046399 | 1.412554 | 1.699479
| 28.64 | 1.217179 | 21.35 | 0.6806238 | 1.195718 | 1.388012
| 72.48 | 1.531074 | 21.35 | 0.7017143 | 1.578024 | 1.946008
| 23.6 | 1.233992 | 21.35 | 0.6700137 | 1.300833 | 1.500962
| 71.68 | 1.40448 | 21.35 | 0.6821475 | 1.40819 | 1.684044
| 29.04 | 1.269164 | 21.35 | 0.6578939 | 1.260381 | 1.454092
| 74.424 | 1.2 | 21.35 | 0.7057596 | 1.49311 | 1.751732
| 73.152 | 1.15 | 21.35 | 0.7052597 | 1.111142 | 1.244651
| 74.416 | 1.13 | 21.35 | 0.7057565 | 1.095424 | 1.224053
| 78.136 | 1.269899 | 31.35 | 1.038411 | 1.46186 | 1.848824
| 69.56 | 1.232576 | 31.35 | 1.033461 | 1.280317 | 1.601806
| 59.536 | 1.14 | 31.35 | 1.026999 | 1.301945 | 1.616398
| 77.136 | 0.97 | 31.35 | 1.037858 | 1.533691 | 1.718029
| 72.344 | 1.32 | 31.35 | 1.03512 | 1.021729 | 1.150789
| 69.84 | 0.9477778 | 31.35 | 1.03363 | 1.323621 | 1.525232
| 70.624 | 1.513416 | 41.35 | 1.363958 | 1.776618 | 2.189048
| 77.512 | 1.27465 | 41.35 | 1.369188 | 1.281055 | 1.623758
| 75.992 | 1.224056 | 41.35 | 1.368068 | 1.851513 | 1.468867
| 73.848 | 1.13784 | 41.35 | 1.366456 | 1.189226 | 1.355368
| 61.904 | 0.8110957 | 21.35 | 0.4914762 | 0.8783051 | 0.9596296
| 73.112 | 0.8004872 | 31.35 | 0.7262526 | 1.287351 | 1.461907
| 71.36 | 0.6572477 | 31.35 | 0.7255784 | 0.9444068 | 1.085455
| 67.576 | 0.7 | 31.35 | 0.7240727 | 0.9272233 | 1.089433
| 73.808 | 0.77 | 31.35 | 0.7265166 | 1.21159 | 1.326675
| 73.32 | 0.55 | 31.35 | 0.7263317 | 0.7523037 | 0.835407
| 71.752 | 0.68 | 31.35 | 0.7257305 | 0.8435967 | 0.9410334
| 73.352 | 0.69 | 31.35 | 0.7081345 | 1.087316 | 1.215123
| 68.152 | 0.71 | 31.35 | 0.7061999 | 1.020164 | 1.167542
| 72.832 | 0.69 | 31.35 | 0.7079462 | 0.9337459 | 1.34267
| 68.048 | 0.85 | 31.35 | 0.70616 | 1.176931 | 1.318389
| 73.008 | 0.54 | 31.35 | 0.7080101 | 0.7283814 | 0.8051471
| 66.032 | 0.7162782 | 31.35 | 0.7053763 | 0.8841299 | 0.9795887
| 70.64 | 1.064425 | 21.35 | 0.704251 | 1.211605 | 1.22675
| 29.12 | 1.088 | 21.35 | 0.6810123 | 1.043288 | 1.208889
| 69.12 | 1.312072 | 14.23333 | 0.7002188 | 1.303566 | 1.583268
| 24.56 | 1.100205 | 14.23333 | 0.6709932 | 1.120921 | 1.234562
| 66.4 | 1.209573 | 14.23333 | 0.6798944 | 1.173149 | 1.391369
| 26.24 | 1.031687 | 14.23333 | 0.6555179 | 0.9993399 | 1.138346
| 73.12 | 1.146786 | 21.35 | 0.705247 | 1.111073 | 1.244574
| 28 | 1.004115 | 21.35 | 0.6800984 | 0.9606299 | 1.06087
| 74.16 | 1.032658 | 14.23333 | 0.6831599 | 0.9817987 | 1.09952
| 25.12 | 1.047059 | 14.23333 | 0.6715523 | 0.9518717 | 1.109034
| 67.2 | 1.148043 | 14.23333 | 0.6802448 | 1.114135 | 1.242588
| 20.88 | 0.9495192 | 14.23333 | 0.6504407 | 0.9143519 | 1
| 75.12 | 1.092931 | 21.35 | 0.7060302 | 1.168222 | 1.405615
| 29.68 | 1.073474 | 21.35 | 0.68146 | 1.131931 | 1.310315
| 72.32 | 1.178532 | 14.23333 | 0.7016444 | 1.26622 | 1.516756
| 24.8 | 1.181038 | 14.23333 | 0.6712339 | 1.267024 | 1.460988
| 69.2 | 1.17276 | 14.23333 | 0.6811064 | 1.250446 | 1.485023
| 26.24 | 1.092321 | 14.23333 | 0.6555179 | 1.153968 | 1.319153
| 69.68 | 0.9209135 | 21.35 | 0.7038577 | 1.316495 | 1.473462
| 26.72 | 0.8589831 | 21.35 | 0.6790219 | 0.9671756 | 1.060251
| 72.64 | 0.9735294 | 14.23333 | 0.701784 | 1.085246 | 1.209922
| 26.48 | 0.7646192 | 14.23333 | 0.6728748 | 0.8125326 | 0.902029
| 68.72 | 1.072098 | 14.23333 | 0.6809015 | 1.224186 | 1.367273 | Rect with | M
| 23.36 | 0.9853904 | 14.23333 | 0.652886 | 1.086667 | 1.19633 | 113 | Total | T/EC4'k'= | 1.06376 | T/EC42nd= | 1.157366 | T/EC4 2+= | 1.298013
| 74.16 | 1.196429 | 21.35 | 0.7056565 | 1.488889 | 1.750594 | 25 | fcyl > 75 | T/EC4'k'= | 1.094924 | T/EC42nd= | 1.169564 | T/EC4 2+= | 1.303548
| 27.28 | 1.136501 | 21.35 | 0.6794972 | 1.338931 | 1.47809
| 74.88 | 1.170545 | 14.23333 | 0.7027474 | 1.4778125 | 1.741805 | 33 | with | T/EC4k <1 | 29.2%
| 25.36 | 1.135685 | 14.23333 | 0.6717893 | 1.190909 | 1.265843 | 22 | with | T/EC42nd<1 | 19.47%
| 74.72 | 1.118026 | 14.23333 | 0.6833847 | 1.360313 | 1.595712 | 10 | with | T/EC4 2+<1 | 8.85%
| 24.48 | 1.120062 | 14.23333 | 0.6539342 | 1.261296 | 1.431809