## Data
en) NEW Nov '06 (Guo) Long Square and Rectangular Tube Columns
|  | without Moment | [8 empty] | EC4 "local buckling if h/t > 52*SQRT(235/fy)"
[7 empty] | * Ec = | 22*((fcyl+8)/10)^0.3 | [10 empty] | using | [9 empty] | fc > 60
[12 empty] | local | Test | Test | NplRd | Test | ChiNplR | Test | 0.85fcyl | d | ¦<--- | suplement | ary | calculation |  |  |  | --->¦ | 0.85fc
Ref. No. | b | h | t | Yield | Es | fcyl | Ec | Length | L/b | Slender- | h/t | buckling | Nmax | do | EC4 | EC4 | EC4 | EC4 | chiNplRd | Asfy | Bc | Hc | Ac | As | (EI)e | Ncr | phi | Chi | Test
| mm | mm | mm | Mpa | GPa | MPa | GPa | mm |  | ness |  | if > 1 | kN | mm | kN | Short | kN | Long | kN | Npl,Rd | mm | mm | mm2 | mm2 | kNmm^2 | kN |  |  | Pred
Guo et al | 2005 | Ref. 92
1 | 150.2 | 150.2 | 2.91 | 319.3 | 200 | 68.5 | 40.50616 | 1110 | 7.390146 | 0.3410283 | 51.61512 | 1.157015 | 2352 |  | 1975.348 | 1.190676 | 1911.556 | 1.230411 | 1704.285 | 0.2771287 | 144.38 | 144.38 | 20845.5844 | 1714.4556 | 2120357748.6 | 16984.9 | 0.5729581 | 0.967706 | 1.380051
2 | 149.5 | 149.5 | 2.89 | 319.3 | 200 | 68.5 | 40.50616 | 2200 | 14.71572 | 0.679281 | 51.7301 | 1.159593 | 2077 |  | 1956.051 | 1.061833 | 1676.833 | 1.238645 | 1494.894 | 0.2766561 | 143.72 | 143.72 | 20655.4384 | 1694.8116 | 2078867590.8 | 4239.174 | 0.7810358 | 0.8572542 | 1.389396
3 | 148.6 | 148.6 | 2.93 | 319.3 | 200 | 68.5 | 40.50616 | 3101 | 20.8681 | 0.9607007 | 50.71672 | 1.136877 | 1558 |  | 1940.793 | 0.8027646 | 1344.819 | 1.15852 | 1199.756 | 0.2808778 | 142.74 | 142.74 | 20374.7076 | 1707.2524 | 2048834363.9 | 2102.825 | 1.041346 | 0.6929223 | 1.298598
4 | 151.4 | 151.4 | 4.77 | 316.6 | 200 | 68.5 | 40.50616 | 1085 | 7.166446 | 0.3090652 | 31.74004 | 0.7084769 | 2597 |  | 2264.264 | 1.146951 | 2208.484 | 1.17592 | 2006.802 | 0.3911876 | 141.86 | 141.86 | 20124.2596 | 2797.7004 | 2827394864.2 | 23704.28 | 0.5592125 | 0.9753654 | 1.294099
5 | 150 | 150 | 4.9 | 316.6 | 200 | 68.5 | 40.50616 | 2201 | 14.67333 | 0.6297693 | 30.61224 | 0.6833031 | 2381 |  | 2246.836476 | 1.059712 | 1973.507 | 1.206482 | 1796.11 | 0.4007402 | 140.2 | 140.2 | 19656.04 | 2843.96 | 2780666073.1 | 5665.112 | 0.7434305 | 0.8783492 | 1.325642
6 | 150.7 | 150.7 | 4.89 | 316.6 | 200 | 68.5 | 40.50616 | 3100 | 20.57067 | 0.8836646 | 30.818 | 0.6878957 | 1627 |  | 2263.261 | 0.7188744 | 1685.226 | 0.9654492 | 1533.293 | 0.3989629 | 140.92 | 140.92 | 19858.4464 | 2852.0436 | 2822170642.4 | 2898.409 | 0.9622164 | 0.7446009 | 1.061115
7 | 134.9 | 175.7 | 2.91 | 319.3 | 200 | 68.5 | 40.50616 | 993 | 7.361008 | 0.3351798 | 60.37801 | 1.353446 | 2401 |  | 2068.456 | 1.160769 | 2004.597 | 1.197747 | 1786.242 | 0.273818 | 129.08 | 169.88 | 21928.1104 | 1773.8196 | 1839455689.2 | 18411.56 | 0.5703666 | 0.9691273 | 1.344163
8 | 136.3 | 176.5 | 2.91 | 319.3 | 200 | 68.5 | 40.50616 | 1980 | 14.52678 | 0.6624158 | 60.65292 | 1.359609 | 2283 |  | 2095.986 | 1.089225 | 1812.386 | 1.259666 | 1614.52 | 0.2721721 | 130.48 | 170.68 | 22270.3264 | 1786.6236 | 1897394562.5 | 4776.69 | 0.767951 | 0.8646935 | 1.414043
9 | 124.6 | 199.3 | 2.92 | 319.3 | 200 | 68.5 | 40.50616 | 921 | 7.391653 | 0.3328348 | 68.25342 | 1.529983 | 2636 |  | 2166.899 | 1.216485 | 2101.23 | 1.254503 | 1872.313 | 0.2737046 | 118.76 | 193.46 | 22975.3096 | 1857.4704 | 1681128082.7 | 19560.56 | 0.5693371 | 0.9696946 | 1.407884
10 | 125.9 | 199.9 | 2.9 | 319.3 | 200 | 68.5 | 40.50616 | 1829 | 14.5274 | 0.6557734 | 68.93103 | 1.545173 | 2303 |  | 2189.452385 | 1.051861 | 1899.46 | 1.21245 | 1691.66 | 0.2706708 | 120.1 | 194.1 | 23311.41 | 1856 | 1725661463.3 | 5091.291 | 0.7628756 | 0.8675503 | 1.361384
Luo Li | 1986 | Ref. 93
1 | 150.1 | 150.1 | 2.02 | 217.48 | 200 | 25.9 | 31.73091 | 1050 | 6.995336 | 0.2384497 | 74.30693 | 1.37468 | 800 |  | 812.7501 | 0.9843124 | 805.8546 | 0.992735 | 723.677 | 0.3201622 | 146.06 | 146.06 | 21333.5236 | 1196.4864 | 1596769493.3 | 14294.32 | 0.5324664 | 0.9915158
2 | 147.8 | 147.8 | 2.02 | 217.48 | 200 | 25.9 | 31.73091 | 1050 | 7.104195 | 0.2417914 | 73.16832 | 1.353616 | 650 |  | 791.4439 | 0.8212837 | 784.139 | 0.8289347 | 704.589 | 0.3236745 | 143.76 | 143.76 | 20666.9376 | 1177.9024 | 1512227824.6 | 13537.5 | 0.5336196 | 0.9907702
3 | 149.5 | 149.5 | 4.31 | 245.54 | 200 | 40.7 | 35.37377 | 1050 | 7.023411 | 0.2542946 | 34.68677 | 0.6818483 | 1405 |  | 1422.385 | 0.9877774 | 1405.269 | 0.9998086 | 1285.56 | 0.4320948 | 140.88 | 140.88 | 19847.1744 | 2503.0756 | 2457093764.7 | 21995.96 | 0.5380338 | 0.9879665
4 | 149.1 | 149.1 | 4.31 | 245.54 | 200 | 40.7 | 35.37377 | 1050 | 7.042254 | 0.2548967 | 34.59397 | 0.680024 | 1435 |  | 1416.111 | 1.013338 | 1398.879 | 1.025822 | 1279.865 | 0.4328134 | 140.48 | 140.48 | 19734.6304 | 2496.1796 | 2434713677.7 | 21795.61 | 0.5382503 | 0.987831
5 | 151 | 151 | 6.92 | 292.31 | 200 | 25.9 | 31.73091 | 1050 | 6.953642 | 0.2355685 | 21.82081 | 0.4680103 | 1640 |  | 1653.025 | 0.9921206 | 1640.061 | 0.9999629 | 1567.546 | 0.7052354 | 137.16 | 137.16 | 18812.8656 | 3988.1344 | 3327544620.1 | 29788.25 | 0.5314809 | 0.9921574
6 | 151.6 | 151.6 | 6.92 | 292.31 | 200 | 25.9 | 31.73091 | 1050 | 6.926121 | 0.2346528 | 21.90751 | 0.4698699 | 1735 |  | 1662.152 | 1.043828 | 1649.455 | 1.051863 | 1576.289 | 0.7042836 | 137.76 | 137.76 | 18977.8176 | 4004.7424 | 3372081495.3 | 30186.95 | 0.5311695 | 0.9923611
7 | 151 | 151 | 2.02 | 217.48 | 200 | 34.6 | 33.98174 | 1550 | 10.2649 | 0.3819997 | 74.75248 | 1.382923 | 800 |  | 1009.058 | 0.7928187 | 966.1353 | 0.8280414 | 858.8136 | 0.2594434 | 146.96 | 146.96 | 21597.2416 | 1203.7584 | 1683269418.2 | 6914.965 | 0.5920719 | 0.9574627
8 | 150.2 | 150.2 | 2.02 | 217.48 | 200 | 34.6 | 33.98174 | 1550 | 10.31957 | 0.3837886 | 74.35644 | 1.375596 | 850 |  | 999.5386 | 0.8503924 | 956.5614 | 0.8885995 | 850.456 | 0.2605078 | 146.16 | 146.16 | 21362.7456 | 1197.2944 | 1651882060.4 | 6786.024 | 0.5929447 | 0.957003
9 | 151 | 151 | 4.31 | 245.54 | 200 | 35.4 | 34.17194 | 1550 | 10.2649 | 0.3597559 | 35.0348 | 0.6886896 | 1250 |  | 1338.586 | 0.9338213 | 1289.177 | 0.9696109 | 1185.506 | 0.4638887 | 142.38 | 142.38 | 20272.0644 | 2528.9356 | 2517642580.8 | 10342.62 | 0.5814865 | 0.9630887
10 | 149.8 | 149.8 | 4.31 | 245.54 | 200 | 39 | 34.99871 | 1550 | 10.34713 | 0.3708072 | 34.75638 | 0.6832166 | 1350 |  | 1393.215 | 0.9689818 | 1337.924 | 1.009026 | 1225.95 | 0.4420532 | 141.18 | 141.18 | 19931.7924 | 2508.2476 | 2466525435.5 | 10132.62 | 0.5866837 | 0.9603138
11 | 150 | 150 | 6.92 | 292.31 | 200 | 25.9 | 31.73091 | 1550 | 10.33333 | 0.3500215 | 21.6763 | 0.4649109 | 1700 |  | 1637.855 | 1.037943 | 1581.351 | 1.07503 | 1511.81 | 0.7068273 | 136.16 | 136.16 | 18539.5456 | 3960.4544 | 3254239986.5 | 13368.6 | 0.5770098 | 0.9655016
12 | 149.7 | 149.7 | 6.92 | 292.31 | 200 | 25.9 | 31.73091 | 1550 | 10.35404 | 0.3507109 | 21.63295 | 0.4639811 | 1700 |  | 1633.314 | 1.040829 | 1576.689 | 1.078209 | 1507.466 | 0.7073063 | 135.86 | 135.86 | 18457.9396 | 3952.1504 | 3232472370.7 | 13279.18 | 0.5773237 | 0.9653316
13 | 148.7 | 148.7 | 4.31 | 245.54 | 200 | 25.4 | 31.58978 | 2050 | 13.78615 | 0.4493854 | 34.50116 | 0.6781996 | 1080 |  | 1109.628 | 0.9732993 | 1042.266 | 1.036204 | 972.0428 | 0.5508322 | 140.08 | 140.08 | 19622.4064 | 2489.2836 | 2339631324.0 | 5494.643 | 0.6271591 | 0.939293
14 | 147.2 | 147.2 | 4.31 | 245.54 | 200 | 35.4 | 34.17194 | 2050 | 13.92663 | 0.4868163 | 34.15313 | 0.6713583 | 1150 |  | 1284.705 | 0.8951469 | 1192.612 | 0.9642701 | 1097.947 | 0.4708232 | 138.58 | 138.58 | 19204.4164 | 2463.4236 | 2308241623.8 | 5420.924 | 0.6486108 | 0.9283155
15 | 149.3 | 149.3 | 2.02 | 217.48 | 200 | 25.9 | 31.73091 | 2550 | 17.07971 | 0.5818882 | 73.91089 | 1.367354 | 680 |  | 805.3082 | 0.8443972 | 722.1438 | 0.9416407 | 648.6341 | 0.3213752 | 145.26 | 145.26 | 21100.4676 | 1190.0224 | 1566980856.8 | 2378.39 | 0.7093952 | 0.8967297
16 | 148.2 | 148.2 | 2.02 | 217.48 | 200 | 25.9 | 31.73091 | 2550 | 17.20648 | 0.5857792 | 73.36634 | 1.357279 | 600 |  | 795.1296 | 0.7545939 | 711.883 | 0.8428351 | 639.5975 | 0.3230581 | 144.16 | 144.16 | 20782.1056 | 1181.1344 | 1526689252.4 | 2317.235 | 0.7120755 | 0.8953043
17 | 148.7 | 148.7 | 4.31 | 245.54 | 200 | 39 | 34.99871 | 2550 | 17.14862 | 0.6140394 | 34.50116 | 0.6781996 | 1200 |  | 1376.493 | 0.871781 | 1217.638 | 0.9855145 | 1116.094 | 0.4440407 | 140.08 | 140.08 | 19622.4064 | 2489.2836 | 2405259819.7 | 3650.744 | 0.7319963 | 0.8845947
18 | 147.7 | 147.7 | 4.31 | 245.54 | 200 | 39 | 34.99871 | 2550 | 17.26473 | 0.6177273 | 34.26914 | 0.6736388 | 1175 |  | 1361.372 | 0.8630997 | 1202.295 | 0.9772978 | 1102.359 | 0.4458631 | 139.08 | 139.08 | 19343.2464 | 2472.0436 | 2350519543.6 | 3567.658 | 0.7346549 | 0.8831492
19 | 148 | 148 | 6.92 | 292.31 | 200 | 35.4 | 34.17194 | 2550 | 17.22973 | 0.6098744 | 21.38728 | 0.4587121 | 1600 |  | 1778.659 | 0.8995539 | 1576.272 | 1.015053 | 1491.573 | 0.6417744 | 134.16 | 134.16 | 17998.9056 | 3905.0944 | 3150594955.6 | 4782.026 | 0.7290102 | 0.8862136
20 | 148 | 148 | 6.92 | 292.31 | 200 | 35.4 | 34.17194 | 2550 | 17.22973 | 0.6098744 | 21.38728 | 0.4587121 | 1740 |  | 1778.659 | 0.9782649 | 1576.272 | 1.10387 | 1491.573 | 0.6417744 | 134.16 | 134.16 | 17998.9056 | 3905.0944 | 3150594955.6 | 4782.026 | 0.7290102 | 0.8862136
21 | 150 | 150 | 4.31 | 245.54 | 200 | 36.5 | 34.4295 | 3050 | 20.33333 | 0.7172774 | 34.80278 | 0.6841287 | 1300 |  | 1346.295 | 0.9656131 | 1130.187 | 1.150252 | 1038.318 | 0.4580882 | 141.38 | 141.38 | 19988.3044 | 2511.6956 | 2466412958.3 | 2616.772 | 0.8115576 | 0.8394799
22 | 150.5 | 150.5 | 4.31 | 245.54 | 200 | 35.4 | 34.17194 | 3198 | 21.24917 | 0.7444695 | 34.91879 | 0.6864092 | 1125 |  | 1331.438 | 0.8449511 | 1099.59 | 1.023109 | 1011.313 | 0.4647894 | 141.88 | 141.88 | 20129.9344 | 2520.3156 | 2489340579.2 | 2402.299 | 0.8342867 | 0.8258665
23 | 150.7 | 150.7 | 2.02 | 217.48 | 200 | 40.6 | 35.35197 | 3586 | 23.79562 | 0.9316315 | 74.60396 | 1.380175 | 850 |  | 1134.538 | 0.7492037 | 808.7027 | 1.051066 | 715.332 | 0.2302842 | 146.66 | 146.66 | 21509.1556 | 1201.3344 | 1703144689.0 | 1307.166 | 1.01079 | 0.7128035
24 | 148.8 | 148.8 | 2.02 | 217.48 | 200 | 40.6 | 35.35197 | 3585 | 24.09274 | 0.9417 | 73.66337 | 1.362774 | 860 |  | 1108.719 | 0.7756699 | 782.7108 | 1.098746 | 692.6171 | 0.2326355 | 144.76 | 144.76 | 20955.4576 | 1185.9824 | 1628076919.2 | 1250.249 | 1.021278 | 0.7059595
25 | 150 | 150 | 4.31 | 245.54 | 200 | 39 | 34.99871 | 3596 | 23.97333 | 0.8592551 | 34.80278 | 0.6841287 | 1050 |  | 1396.266 | 0.7520059 | 1061.372 | 0.9892857 | 972.4862 | 0.4416937 | 141.38 | 141.38 | 19988.3044 | 2511.6956 | 2477783899.4 | 1891.141 | 0.9383814 | 0.7601504
26 | 148.2 | 148.2 | 4.31 | 245.54 | 200 | 39 | 34.99871 | 3600 | 24.2915 | 0.8694739 | 34.38515 | 0.6759192 | 1075 |  | 1368.923 | 0.7852891 | 1031.756 | 1.041913 | 945.8545 | 0.44495 | 139.58 | 139.58 | 19482.5764 | 2480.6636 | 2377776525.0 | 1810.78 | 0.9482872 | 0.7536992
27 | 149.2 | 149.2 | 6.92 | 292.31 | 200 | 35.4 | 34.17194 | 3583 | 24.01475 | 0.8503807 | 21.56069 | 0.4624314 | 1350 |  | 1799.818 | 0.7500758 | 1378.086 | 0.9796195 | 1303.592 | 0.6396244 | 135.36 | 135.36 | 18322.3296 | 3938.3104 | 3237394748.8 | 2488.868 | 0.9298636 | 0.7656808
28 | 150.7 | 150.7 | 6.92 | 292.31 | 200 | 34.6 | 33.98174 | 3590 | 23.82216 | 0.8409345 | 21.77746 | 0.4670805 | 1400 |  | 1811.425 | 0.7728722 | 1397.499 | 1.00179 | 1322.5 | 0.642226 | 136.86 | 136.86 | 18730.6596 | 3979.8304 | 3344915998.9 | 2561.51 | 0.9208835 | 0.7714913
29 | 148.2 | 148.2 | 4.31 | 245.54 | 200 | 36.5 | 34.4295 | 4098 | 27.65182 | 0.9741995 | 34.38515 | 0.6759192 | 955 |  | 1320.216 | 0.7233664 | 902.4752 | 1.058201 | 829.5596 | 0.4613655 | 139.58 | 139.58 | 19482.5764 | 2480.6636 | 2366973701.7 | 1391.071 | 1.055823 | 0.6835814
30 | 149.7 | 149.7 | 4.31 | 245.54 | 200 | 36.5 | 34.4295 | 4096 | 27.36139 | 0.964994 | 34.73318 | 0.6827605 | 950 |  | 1341.932 | 0.7079345 | 925.8762 | 1.026055 | 850.6901 | 0.4586311 | 141.08 | 141.08 | 19903.5664 | 2506.5236 | 2449635277.3 | 1441.057 | 1.045931 | 0.6899576
Liu & Gho | 2005 | Ref. 88 |  | fcyl data | corrected | to agree | with paper | 2013-12-01 | was | 74.7 and | 92
1A7-1 | 100 | 180 | 5.8 | 300 | 200 | 83 | 42.67122 | 540 | 5.4 | 0.2212635 | 31.03448 | 0.6743228 | 2059 |  | 2169.61648 | 0.9490157 | 2159.48 | 0.9534704 | 1975.008 | 0.4305056 | 88.4 | 168.4 | 14886.56 | 3113.44 | 1309335989.9 | 44316.28 | 0.5267114 | 0.9953279 | 1.042527
1A7-2 | 100 | 180 | 5.8 | 300 | 200 | 83 | 42.67122 | 540 | 5.4 | 0.2212635 | 31.03448 | 0.6743228 | 2019 |  | 2169.61648 | 0.9305792 | 2159.48 | 0.9349474 | 1975.008 | 0.4305056 | 88.4 | 168.4 | 14886.56 | 3113.44 | 1309335989.9 | 44316.28 | 0.5267114 | 0.9953279 | 1.022274
1A8-1 | 100 | 180 | 5.8 | 300 | 200 | 106 | 45.65561 | 540 | 5.4 | 0.2365205 | 31.03448 | 0.6743228 | 2287 |  | 2512.00736 | 0.9104273 | 2491.774 | 0.9178198 | 2256.985 | 0.3718269 | 88.4 | 168.4 | 14886.56 | 3113.44 | 1326694949.9 | 44903.82 | 0.5318056 | 0.9919455 | 1.013299
1A8-2 | 100 | 180 | 5.8 | 300 | 200 | 106 | 45.65561 | 540 | 5.4 | 0.2365205 | 31.03448 | 0.6743228 | 2291 |  | 2512.00736 | 0.9120196 | 2491.774 | 0.9194251 | 2256.985 | 0.3718269 | 88.4 | 168.4 | 14886.56 | 3113.44 | 1326694949.9 | 44903.82 | 0.5318056 | 0.9919455 | 1.015071
1A10-1 | 100 | 180 | 5.8 | 300 | 200 | 55 | 38.21421 | 450 | 4.5 | 0.167396 | 31.03448 | 0.6743228 | 1815 |  | 1752.7928 | 1.03549 | 1752.7928 | 1.03549 | 1629.97868 | 0.5328822 | 88.4 | 168.4 | 14886.56 | 3113.44 | 1283411321.5 | 62551.91 | 0.5105873 | 1
1A10-2 | 100 | 180 | 5.8 | 300 | 200 | 55 | 38.21421 | 450 | 4.5 | 0.167396 | 31.03448 | 0.6743228 | 1763 |  | 1752.7928 | 1.005823 | 1752.7928 | 1.005823 | 1629.97868 | 0.5328822 | 88.4 | 168.4 | 14886.56 | 3113.44 | 1283411321.5 | 62551.91 | 0.5105873 | 1
1A11-1 | 100 | 180 | 5.8 | 300 | 200 | 55 | 38.21421 | 540 | 5.4 | 0.2008752 | 31.03448 | 0.6743228 | 1725 |  | 1752.7928 | 0.9841437 | 1752.457 | 0.9843322 | 1629.667 | 0.5328822 | 88.4 | 168.4 | 14886.56 | 3113.44 | 1283411321.5 | 43438.83 | 0.5202673 | 0.9998085
1A11-2 | 100 | 180 | 5.8 | 300 | 200 | 55 | 38.21421 | 540 | 5.4 | 0.2008752 | 31.03448 | 0.6743228 | 1742 |  | 1752.7928 | 0.9938425 | 1752.457 | 0.9940328 | 1629.667 | 0.5328822 | 88.4 | 168.4 | 14886.56 | 3113.44 | 1283411321.5 | 43438.83 | 0.5202673 | 0.9998085
1A13-1 | 100 | 180 | 5.8 | 300 | 200 | 55 | 38.21421 | 480 | 4.8 | 0.1785557 | 31.03448 | 0.6743228 | 1947 |  | 1752.7928 | 1.110799 | 1752.7928 | 1.110799 | 1629.97868 | 0.5328822 | 88.4 | 168.4 | 14886.56 | 3113.44 | 1283411321.5 | 54977.27 | 0.5136894 | 1
1A13-2 | 100 | 180 | 5.8 | 300 | 200 | 55 | 38.21421 | 480 | 4.8 | 0.1785557 | 31.03448 | 0.6743228 | 1912 |  | 1752.7928 | 1.090831 | 1752.7928 | 1.090831 | 1629.97868 | 0.5328822 | 88.4 | 168.4 | 14886.56 | 3113.44 | 1283411321.5 | 54977.27 | 0.5136894 | 1
1A14-1 | 100 | 180 | 5.8 | 300 | 200 | 55 | 38.21421 | 570 | 5.7 | 0.2120349 | 31.03448 | 0.6743228 | 2035 |  | 1752.7928 | 1.161004 | 1748.167 | 1.164076 | 1625.677 | 0.5328822 | 88.4 | 168.4 | 14886.56 | 3113.44 | 1283411321.5 | 38986.65 | 0.5237431 | 0.997361
1A14-2 | 100 | 180 | 5.8 | 300 | 200 | 55 | 38.21421 | 570 | 5.7 | 0.2120349 | 31.03448 | 0.6743228 | 2138 |  | 1752.7928 | 1.219768 | 1748.167 | 1.222995 | 1625.677 | 0.5328822 | 88.4 | 168.4 | 14886.56 | 3113.44 | 1283411321.5 | 38986.65 | 0.5237431 | 0.997361
Liu et al | 2003 | Ref. 89
C5-1 | 80.1 | 120.7 | 4.18 | 550 | 200 | 56.6 | 38.50281 | 360 | 4.494382 | 0.204178 | 28.8756 | 0.8495228 | 1450 |  | 1340.994 | 1.081288 | 1339.767 | 1.082277 | 1271.407 | 0.6598383 | 71.74 | 112.34 | 8059.2716 | 1608.7984 | 422390516.1 | 32166.88 | 0.521283 | 0.9990853
C5-2 | 80.6 | 119.3 | 4.18 | 550 | 200 | 56.6 | 38.50281 | 360 | 4.466501 | 0.2031473 | 28.54067 | 0.8396692 | 1425 |  | 1334.311 | 1.067967 | 1333.391 | 1.068703 | 1265.397 | 0.6600419 | 72.24 | 110.94 | 8014.3056 | 1601.2744 | 424560851.4 | 32332.16 | 0.5209649 | 0.9993111
C6-1 | 80.6 | 119.6 | 4.18 | 550 | 200 | 65.7 | 40.05557 | 360 | 4.466501 | 0.207806 | 28.61244 | 0.8417807 | 1560 |  | 1410.044 | 1.106348 | 1407.633 | 1.108244 | 1328.574 | 0.6255693 | 72.24 | 111.24 | 8035.9776 | 1603.7824 | 428767530.4 | 32652.51 | 0.5224113 | 0.9982898 | 1.174192
C6-2 | 80.6 | 120.5 | 4.18 | 550 | 200 | 65.7 | 40.05557 | 360 | 4.466501 | 0.2077286 | 28.82775 | 0.8481152 | 1700 |  | 1418.454 | 1.198488 | 1416.052 | 1.200521 | 1336.352 | 0.6247779 | 72.24 | 112.14 | 8100.9936 | 1611.3064 | 431646265.7 | 32871.74 | 0.5223871 | 0.9983068 | 1.27212
C7-1 | 121.5 | 179.7 | 4.18 | 550 | 200 | 56.6 | 38.50281 | 540 | 4.444444 | 0.2052506 | 42.99043 | 1.264783 | 2530 |  | 2443.692 | 1.035319 | 2440.883 | 1.03651 | 2276.49 | 0.5510016 | 113.14 | 171.34 | 19385.4076 | 2448.1424 | 1713821259.6 | 58006.65 | 0.5216152 | 0.9988503
C8-1 | 119.8 | 180.4 | 4.18 | 550 | 200 | 65.7 | 40.05557 | 540 | 4.507513 | 0.2140116 | 43.15789 | 1.269709 | 2970 |  | 2601.49 | 1.141654 | 2593.493 | 1.145174 | 2405.133 | 0.5158123 | 111.44 | 172.04 | 19172.1376 | 2439.7824 | 1678167383.4 | 56799.89 | 0.5243717 | 0.9969263 | 1.234859
C8-2 | 121.3 | 179.2 | 4.18 | 550 | 200 | 65.7 | 40.05557 | 540 | 4.451772 | 0.2116802 | 42.87081 | 1.261263 | 2590 |  | 2610.92 | 0.9919877 | 2604.233 | 0.9945347 | 2414.571 | 0.5144776 | 112.94 | 170.84 | 19294.6696 | 2442.2904 | 1721554993.2 | 58268.4 | 0.5236307 | 0.997439 | 1.072654
C9-1 | 81.4 | 160.2 | 4.18 | 550 | 200 | 56.6 | 38.50281 | 480 | 5.896806 | 0.2643662 | 38.32536 | 1.127536 | 1710 |  | 1700.154 | 1.005791 | 1675.826 | 1.020392 | 1583.016 | 0.6307885 | 73.04 | 151.84 | 11090.3936 | 1949.8864 | 567883231.9 | 24326.31 | 0.5417032 | 0.9856908
C9-2 | 80.5 | 160.7 | 4.18 | 550 | 200 | 56.6 | 38.50281 | 480 | 5.962733 | 0.2670481 | 38.44498 | 1.131055 | 1820 |  | 1692.621 | 1.075255 | 1667.371 | 1.091539 | 1575.459 | 0.632509 | 72.14 | 152.34 | 10989.8076 | 1946.5424 | 554068592.7 | 23734.54 | 0.5426974 | 0.9850819
C10-1 | 81 | 160.1 | 4.18 | 550 | 200 | 65.7 | 40.05557 | 480 | 5.925926 | 0.272231 | 38.30144 | 1.126832 | 1880 |  | 1794.31 | 1.047757 | 1765.425 | 1.0649 | 1658.548 | 0.5964068 | 72.64 | 151.74 | 11022.3936 | 1945.7064 | 565203740.8 | 24211.53 | 0.5446391 | 0.9839019 | 1.133522
C10-2 | 80.1 | 160.6 | 4.18 | 550 | 200 | 65.7 | 40.05557 | 480 | 5.992509 | 0.2749815 | 38.42105 | 1.130351 | 2100 |  | 1785.855 | 1.175907 | 1755.984 | 1.195911 | 1650.151 | 0.5982005 | 71.74 | 152.24 | 10921.6976 | 1942.3624 | 551343124.2 | 23617.79 | 0.5456805 | 0.9832737 | 1.272611
C11-1 | 101.2 | 199.8 | 4.18 | 550 | 200 | 56.6 | 38.50281 | 600 | 5.928854 | 0.2681332 | 47.79904 | 1.406252 | 2350 |  | 2351.527 | 0.9993507 | 2315.867 | 1.014739 | 2167.26 | 0.5722064 | 92.84 | 191.44 | 17773.2896 | 2446.4704 | 1193030071.7 | 32707.6 | 0.5431017 | 0.9848353
C11-2 | 98.9 | 200.2 | 4.18 | 550 | 200 | 56.6 | 38.50281 | 600 | 6.066734 | 0.2737963 | 47.89474 | 1.409068 | 2380 |  | 2319.919 | 1.025898 | 2281.743 | 1.043062 | 2136.706 | 0.5762368 | 90.54 | 191.84 | 17369.1936 | 2430.5864 | 1128808653.8 | 30946.93 | 0.5452308 | 0.9835445
C12-1 | 102.1 | 199.2 | 4.18 | 550 | 200 | 65.7 | 40.05557 | 600 | 5.876592 | 0.2736628 | 47.6555 | 1.402029 | 2900 |  | 2522.268 | 1.149759 | 2480.84 | 1.168959 | 2307.436 | 0.5340187 | 93.74 | 190.84 | 17889.3416 | 2448.9784 | 1228463876.4 | 33679.03 | 0.5451803 | 0.983575 | 1.256806
C12-2 | 99.6 | 199.8 | 4.18 | 550 | 200 | 65.7 | 40.05557 | 600 | 6.024096 | 0.2798258 | 47.79904 | 1.406252 | 2800 |  | 2485.783 | 1.126406 | 2441.446 | 1.146861 | 2272.379 | 0.5383422 | 91.24 | 191.44 | 17466.9856 | 2433.0944 | 1157951931.1 | 31745.91 | 0.5475329 | 0.9821639 | 1.232189
Liu Dalin | 2005 | Ref. 90 |  | fcyl data | corrected | to agree | with paper | Dec.2013 | was | 58.4 and | 77.6
R2-1 | 100 | 150 | 4 | 495 | 200 | 60 | 39.09987 | 450 | 4.5 | 0.2023163 | 37.5 | 1.046638 | 1735 |  | 1742.16 | 0.9958902 | 1741.277 | 0.9963953 | 1623.76 | 0.5500758 | 92 | 142 | 13064 | 1936 | 873275944.1 | 42562.41 | 0.5207092 | 0.9994931
R2-2 | 100 | 150 | 4 | 495 | 200 | 60 | 39.09987 | 450 | 4.5 | 0.2023163 | 37.5 | 1.046638 | 1778 |  | 1742.16 | 1.020572 | 1741.277 | 1.02109 | 1623.76 | 0.5500758 | 92 | 142 | 13064 | 1936 | 873275944.1 | 42562.41 | 0.5207092 | 0.9994931
R3-1 | 90 | 180 | 4 | 495 | 200 | 60 | 39.09987 | 540 | 6 | 0.2651216 | 45 | 1.255966 | 1773 |  | 1883.76 | 0.9412027 | 1856.482 | 0.9550321 | 1731.384 | 0.5507708 | 82 | 172 | 14104 | 2096 | 791814138.2 | 26800.04 | 0.5419825 | 0.9855194
R3-2 | 90 | 180 | 4 | 495 | 200 | 60 | 39.09987 | 540 | 6 | 0.2651216 | 45 | 1.255966 | 1795 |  | 1883.76 | 0.9528815 | 1856.482 | 0.9668825 | 1731.384 | 0.5507708 | 82 | 172 | 14104 | 2096 | 791814138.2 | 26800.04 | 0.5419825 | 0.9855194
R5-1 | 110 | 160 | 4 | 495 | 200 | 60 | 39.09987 | 480 | 4.363636 | 0.1976154 | 40 | 1.116414 | 1982 |  | 1967.76 | 1.007237 | 1967.76 | 1.007237 | 1828.224 | 0.5272594 | 102 | 152 | 15504 | 2096 | 1176287284.0 | 50388.41 | 0.5192755 | 1
R5-2 | 110 | 160 | 4 | 495 | 200 | 60 | 39.09987 | 480 | 4.363636 | 0.1976154 | 40 | 1.116414 | 1923 |  | 1967.76 | 0.9772533 | 1967.76 | 0.9772533 | 1828.224 | 0.5272594 | 102 | 152 | 15504 | 2096 | 1176287284.0 | 50388.41 | 0.5192755 | 1
R6-1 | 100 | 190 | 4 | 495 | 200 | 60 | 39.09987 | 570 | 5.7 | 0.2540836 | 47.5 | 1.325742 | 2049 |  | 2121.36 | 0.9658898 | 2095.933 | 0.9776074 | 1947.044 | 0.526417 | 92 | 182 | 16744 | 2256 | 1081710482.4 | 32859.51 | 0.537958 | 0.9880141
R6-2 | 100 | 190 | 4 | 495 | 200 | 60 | 39.09987 | 570 | 5.7 | 0.2540836 | 47.5 | 1.325742 | 2124 |  | 2121.36 | 1.001244 | 2095.933 | 1.013391 | 1947.044 | 0.526417 | 92 | 182 | 16744 | 2256 | 1081710482.4 | 32859.51 | 0.537958 | 0.9880141
R8-1 | 90 | 130 | 4 | 495 | 200 | 89 | 43.49649 | 390 | 4.333333 | 0.2099713 | 32.5 | 0.9070865 | 1752 |  | 1729.876 | 1.012789 | 1726.095 | 1.015008 | 1592.834 | 0.4853065 | 82 | 122 | 10004 | 1696 | 604678756.3 | 39236.95 | 0.5230909 | 0.9978145 | 1.099926
R8-2 | 90 | 130 | 4 | 495 | 200 | 89 | 43.49649 | 390 | 4.333333 | 0.2099713 | 32.5 | 0.9070865 | 1806 |  | 1729.876 | 1.044005 | 1726.095 | 1.046292 | 1592.834 | 0.4853065 | 82 | 122 | 10004 | 1696 | 604678756.3 | 39236.95 | 0.5230909 | 0.9978145 | 1.133828
R9-1 | 80 | 160 | 4 | 495 | 200 | 89 | 43.49649 | 480 | 6 | 0.2852157 | 40 | 1.116414 | 1878 |  | 1892.736 | 0.9922144 | 1856.63 | 1.01151 | 1713.315 | 0.4853926 | 72 | 152 | 10944 | 1856 | 543157562.1 | 23267.15 | 0.5496217 | 0.9809239 | 1.096121
R9-2 | 80 | 160 | 4 | 495 | 200 | 89 | 43.49649 | 480 | 6 | 0.2852157 | 40 | 1.116414 | 1858 |  | 1892.736 | 0.9816477 | 1856.63 | 1.000738 | 1713.315 | 0.4853926 | 72 | 152 | 10944 | 1856 | 543157562.1 | 23267.15 | 0.5496217 | 0.9809239 | 1.084448
Ye Zaili | 2001 | Ref. 91
53 | 101.5 | 162.9 | 2 | 305.1 | 200 | 49.4 | 37.16176 | 480 | 4.729064 | 0.1960227 | 81.45 | 1.78474 | 1068 |  | 1083.13401 | 0.9860276 | 1083.13401 | 0.9860276 | 968.3327325 | 0.2934006 | 97.5 | 158.9 | 15492.75 | 1041.6 | 658039594.1 | 28188.33 | 0.5187948 | 1
56 | 100.3 | 163.9 | 1.99 | 305.1 | 200 | 49.4 | 37.16176 | 480 | 4.785643 | 0.1981822 | 82.36181 | 1.804719 | 1080 |  | 1076.917 | 1.002863 | 1076.917 | 1.002863 | 962.7774 | 0.2934159 | 96.32 | 159.92 | 15403.4944 | 1035.6756 | 640082260.3 | 27419.09 | 0.5194472 | 1
57 | 102.7 | 160.8 | 2.04 | 305.1 | 200 | 49.4 | 37.16176 | 480 | 4.673807 | 0.1935596 | 78.82353 | 1.727188 | 1080 |  | 1086.441 | 0.9940715 | 1086.441 | 0.9940715 | 971.914 | 0.2972348 | 98.62 | 156.72 | 15455.7264 | 1058.4336 | 676954763.4 | 28998.59 | 0.5180564 | 1
80 | 105.9 | 161.4 | 2.96 | 255.1 | 200 | 49.4 | 37.16176 | 480 | 4.532578 | 0.1742673 | 54.52703 | 1.092521 | 1420 |  | 1162.652 | 1.221346 | 1162.652 | 1.221346 | 1047.464 | 0.3395118 | 99.98 | 155.48 | 15544.8904 | 1547.3696 | 893717497.8 | 38284.02 | 0.5124826 | 1
83 | 105.7 | 158.2 | 2.93 | 255.1 | 200 | 49.4 | 37.16176 | 480 | 4.541154 | 0.1748158 | 53.99317 | 1.081825 | 1440 |  | 1137.096 | 1.266384 | 1137.096 | 1.266384 | 1024.393 | 0.3392329 | 99.84 | 152.34 | 15209.6256 | 1512.1144 | 868596848.4 | 37207.93 | 0.512636 | 1
14 | 103.3 | 159.1 | 4.8 | 347.3 | 200 | 49.4 | 37.16176 | 480 | 4.64666 | 0.1803428 | 33.14583 | 0.7748971 | 1875 |  | 1534.858034 | 1.221611 | 1534.858034 | 1.221611 | 1431.058 | 0.5491423 | 93.7 | 149.5 | 14008.15 | 2426.88 | 1101674100.6 | 47192.22 | 0.5141978 | 1
25 | 102.4 | 156.7 | 4.8 | 347.3 | 200 | 49.4 | 37.16176 | 480 | 4.6875 | 0.1818407 | 32.64583 | 0.7632079 | 1915 |  | 1506.206432 | 1.271406 | 1506.206432 | 1.271406 | 1405.053 | 0.5522835 | 92.8 | 147.1 | 13650.88 | 2395.2 | 1063371138.9 | 45551.44 | 0.5146263 | 1
7 | 104.4 | 158.8 | 4.85 | 347.3 | 200 | 49.4 | 37.16176 | 480 | 4.597701 | 0.1785225 | 32.74227 | 0.7654624 | 1820 |  | 1551.509973 | 1.173051 | 1551.509973 | 1.173051 | 1446.882 | 0.5504272 | 94.7 | 149.1 | 14119.77 | 2458.95 | 1136452604.0 | 48682.02 | 0.51368 | 1
16 | 121.6 | 188.4 | 4.88 | 347.3 | 200 | 49.4 | 37.16176 | 480 | 3.947368 | 0.1551083 | 38.60656 | 0.9025602 | 2260 |  | 2004.675 | 1.127365 | 2004.675 | 1.127365 | 1856.63 | 0.5076672 | 111.84 | 178.64 | 19979.0976 | 2930.3424 | 1945166168.5 | 83324.74 | 0.5073157 | 1
17 | 120.4 | 190.9 | 4.83 | 347.3 | 200 | 49.4 | 37.16176 | 570 | 4.734219 | 0.1859093 | 39.52381 | 0.9240041 | 2510 |  | 2003.461 | 1.252832 | 2003.461 | 1.252832 | 1854.738 | 0.5051146 | 110.74 | 181.24 | 20070.5176 | 2913.8424 | 1908221497.6 | 57966.73 | 0.5158016 | 1
140 | 102.1 | 160.2 | 2 | 305.1 | 200 | 58.6 | 38.85661 | 570 | 5.582762 | 0.2440504 | 80.1 | 1.755159 | 1555 |  | 1213.170012 | 1.281766 | 1201.36 | 1.294366 | 1067.98 | 0.2598394 | 98.1 | 156.2 | 15323.22 | 1033.2 | 670521180.6 | 20368.66 | 0.5344056 | 0.9902653
132 | 99.6 | 162.8 | 2.13 | 305.1 | 200 | 58.6 | 38.85661 | 480 | 4.819277 | 0.2081606 | 76.43192 | 1.674783 | 1460 |  | 1221.262 | 1.195484 | 1219.079 | 1.197626 | 1086.454 | 0.274725 | 95.34 | 158.54 | 15115.2036 | 1099.6764 | 657952846.1 | 28184.61 | 0.5225223 | 0.998212
104 | 98.5 | 162.3 | 2 | 305.1 | 200 | 58.6 | 38.85661 | 480 | 4.873096 | 0.2119972 | 81.15 | 1.778166 | 1545 |  | 1190.01663 | 1.298301 | 1186.886 | 1.301726 | 1055.739 | 0.2633566 | 94.5 | 158.3 | 14959.35 | 1027.2 | 618123669.7 | 26478.46 | 0.5237311 | 0.9973693
131 | 105.1 | 159.1 | 2.93 | 255.1 | 200 | 58.6 | 38.85661 | 480 | 4.567079 | 0.1847961 | 54.30034 | 1.087979 | 1610 |  | 1277.351 | 1.260421 | 1277.351 | 1.260421 | 1143.676 | 0.3023358 | 99.24 | 153.24 | 15207.5376 | 1513.8724 | 873186962.4 | 37404.56 | 0.5154784 | 1
139 | 102.2 | 163.8 | 2.93 | 255.1 | 200 | 58.6 | 38.85661 | 480 | 4.696673 | 0.1892328 | 55.90444 | 1.120119 | 1680 |  | 1280.534 | 1.311953 | 1280.534 | 1.311953 | 1146.786 | 0.3036856 | 96.34 | 157.94 | 15215.9396 | 1524.4204 | 834797012.4 | 35760.05 | 0.516774 | 1
141 | 104.5 | 162.6 | 3.04 | 255.1 | 200 | 58.6 | 38.85661 | 480 | 4.593301 | 0.1846239 | 53.48684 | 1.071679 | 1640 |  | 1307.559 | 1.254245 | 1307.559 | 1.254245 | 1172.152 | 0.3096181 | 98.42 | 156.52 | 15404.6984 | 1587.0016 | 895505384.5 | 38360.61 | 0.5154285 | 1
121 | 103.4 | 156.9 | 4.71 | 347.3 | 200 | 58.6 | 38.85661 | 480 | 4.642166 | 0.1871434 | 33.3121 | 0.7787842 | 2090 |  | 1632.976 | 1.279871 | 1632.976 | 1.279871 | 1511.146 | 0.5026224 | 93.98 | 147.48 | 13860.1704 | 2363.2896 | 1088463238.5 | 46626.31 | 0.5161614 | 1
164 | 106.9 | 162 | 4.81 | 347.3 | 200 | 58.6 | 38.85661 | 480 | 4.490178 | 0.1812471 | 33.67983 | 0.7873812 | 2320 |  | 1734.92 | 1.337238 | 1734.92 | 1.337238 | 1604.621 | 0.4993091 | 97.28 | 152.38 | 14823.5264 | 2494.2736 | 1232877580.9 | 52812.56 | 0.5144562 | 1
165 | 102.6 | 158.9 | 4.74 | 347.3 | 200 | 58.6 | 38.85661 | 480 | 4.678363 | 0.188237 | 33.52321 | 0.7837195 | 2060 |  | 1645.111 | 1.252195 | 1645.111 | 1.252195 | 1522.808 | 0.5043741 | 93.12 | 149.42 | 13913.9904 | 2389.1496 | 1083847726.0 | 46428.59 | 0.5164815 | 1
138 | 119.7 | 164.6 | 2.01 | 305.1 | 200 | 58.6 | 38.85661 | 480 | 4.010025 | 0.1788791 | 81.89055 | 1.794393 | 1800 |  | 1432.311 | 1.25671 | 1432.311 | 1.25671 | 1269.029 | 0.2400065 | 115.68 | 160.58 | 18575.8944 | 1126.7256 | 1044963136.5 | 44762.9 | 0.5137812 | 1
115 | 121 | 194.8 | 4.72 | 347.3 | 200 | 49.4 | 37.16176 | 570 | 4.710744 | 0.1853864 | 41.27119 | 0.964855 | 2700 |  | 2025.936 | 1.332717 | 2025.936 | 1.332717 | 1872.706 | 0.4957733 | 111.56 | 185.36 | 20678.7616 | 2892.0384 | 1940527915.7 | 58948.12 | 0.5156496 | 1
123 | 121.7 | 189.6 | 4.81 | 347.3 | 200 | 49.4 | 37.16176 | 570 | 4.683648 | 0.184266 | 39.41788 | 0.9215277 | 2680 |  | 2004.425 | 1.337042 | 2004.425 | 1.337042 | 1854.95 | 0.5028477 | 112.08 | 179.98 | 20172.1584 | 2902.1616 | 1943342413.7 | 59033.61 | 0.5153249 | 1
54 | 100.7 | 162.7 | 2.97 | 255.1 | 200 | 49.4 | 37.16176 | 480 | 4.766634 | 0.1818113 | 54.78114 | 1.097613 | 1080 |  | 1123.944 | 0.9609022 | 1123.944 | 0.9609022 | 1013.871 | 0.347106 | 94.76 | 156.76 | 14854.5776 | 1529.3124 | 793753386.7 | 34001.87 | 0.5146179 | 1
Guo Lanhui | 2007 | Ref. 108 |  |  | * | * | *
S-K3-1 | 149.3 | 149.3 | 3.64 | 289 | 200 | 44 | 36.07644 | 1350 | 9.042197 | 0.3521107 | 41.01648 | 0.874722 | 1552 |  | 1500.379912 | 1.034405 | 1447.846 | 1.071937 | 1319.387 | 0.4085059 | 142.02 | 142.02 | 20169.6804 | 2120.8096 | 2234655962.5 | 12101.6 | 0.5779626 | 0.9649861
R-K3-1 | 99.6 | 200.6 | 3.56 | 289 | 200 | 44 | 36.07644 | 1800 | 18.07229 | 0.6660396 | 56.34831 | 1.20169 | 1461 |  | 1390.358192 | 1.050808 | 1200.043 | 1.217457 | 1098.114 | 0.4337478 | 92.48 | 193.48 | 17893.0304 | 2086.7296 | 1028896964.3 | 3134.199 | 0.7707385 | 0.8631177
[28 empty] | No | fc > 60
[28 empty] | 20 | 1.184196
[28 empty] | SD = | 0.1322066

## Summary
NEW Nov 06 (Guo) Long Square and Rectangular Tube Columns
without Moment Summary
| Test | ChiNplR | Test |  |  | local
Ref. No. | Nmax | EC4 | EC4 |  | fcyl | buckling
| kN | kN | Long |  | MPa | if > 1
Guo et al | 2005 | Ref. 92
1 | 2352 | 1911.556 | 1.230411 |  | 68.5 | 1.157015
2 | 2077 | 1676.833 | 1.238645 |  | 68.5 | 1.159593
3 | 1558 | 1344.819 | 1.15852 |  | 68.5 | 1.136877
4 | 2597 | 2208.484 | 1.17592 |  | 68.5 | 0.7084769
5 | 2381 | 1973.507 | 1.206482 |  | 68.5 | 0.6833031
6 | 1627 | 1685.226 | 0.9654492 |  | 68.5 | 0.6878957
7 | 2401 | 2004.597 | 1.197747 |  | 68.5 | 1.353446
8 | 2283 | 1812.386 | 1.259666 |  | 68.5 | 1.359609
9 | 2636 | 2101.23 | 1.254503 |  | 68.5 | 1.529983
10 | 2303 | 1899.46 | 1.21245 |  | 68.5 | 1.545173
|  | Av (10) = | 1.189979
|  | St Dev = | 0.08528465
Luo Li | 1986 | Ref. 93
1 | 800 | 805.8546 | 0.992735 |  | 25.9 | 1.37468
2 | 650 | 784.139 | 0.8289347 |  | 25.9 | 1.353616
3 | 1405 | 1405.269 | 0.9998086 |  | 40.7 | 0.6818483
4 | 1435 | 1398.879 | 1.025822 |  | 40.7 | 0.680024
5 | 1640 | 1640.061 | 0.9999629 |  | 25.9 | 0.4680103
6 | 1735 | 1649.455 | 1.051863 |  | 25.9 | 0.4698699
7 | 800 | 966.1353 | 0.8280414 |  | 34.6 | 1.382923
8 | 850 | 956.5614 | 0.8885995 |  | 34.6 | 1.375596
9 | 1250 | 1289.177 | 0.9696109 |  | 35.4 | 0.6886896
10 | 1350 | 1337.924 | 1.009026 |  | 39 | 0.6832166
11 | 1700 | 1581.351 | 1.07503 |  | 25.9 | 0.4649109
12 | 1700 | 1576.689 | 1.078209 |  | 25.9 | 0.4639811
13 | 1080 | 1042.266 | 1.036204 |  | 25.4 | 0.6781996
14 | 1150 | 1192.612 | 0.9642701 |  | 35.4 | 0.6713583
15 | 680 | 722.1438 | 0.9416407 |  | 25.9 | 1.367354
16 | 600 | 711.883 | 0.8428351 |  | 25.9 | 1.357279
17 | 1200 | 1217.638 | 0.9855145 |  | 39 | 0.6781996
18 | 1175 | 1202.295 | 0.9772978 |  | 39 | 0.6736388
19 | 1600 | 1576.272 | 1.015053 |  | 35.4 | 0.4587121
20 | 1740 | 1576.272 | 1.10387 |  | 35.4 | 0.4587121
21 | 1300 | 1130.187 | 1.150252 |  | 36.5 | 0.6841287
22 | 1125 | 1099.59 | 1.023109 |  | 35.4 | 0.6864092
23 | 850 | 808.7027 | 1.051066 |  | 40.6 | 1.380175
24 | 860 | 782.7108 | 1.098746 |  | 40.6 | 1.362774
25 | 1050 | 1061.372 | 0.9892857 |  | 39 | 0.6841287
26 | 1075 | 1031.756 | 1.041913 |  | 39 | 0.6759192
27 | 1350 | 1378.086 | 0.9796195 |  | 35.4 | 0.4624314
28 | 1400 | 1397.499 | 1.00179 |  | 34.6 | 0.4670805
29 | 955 | 902.4752 | 1.058201 |  | 36.5 | 0.6759192
30 | 950 | 925.8762 | 1.026055 |  | 36.5 | 0.6827605
|  | Av (30) = | 1.001145
|  | St Dev = | 0.07692883
Liu & Gho | 2005 | Ref. 88 |  | corrected | fcyl Dec | 2013
1A7-1 | 2059 | 2159.48 | 0.9534704 |  | 83 | 0.6743228
1A7-2 | 2019 | 2159.48 | 0.9349474 |  | 83 | 0.6743228
1A8-1 | 2287 | 2491.774 | 0.9178198 |  | 106 | 0.6743228
1A8-2 | 2291 | 2491.774 | 0.9194251 |  | 106 | 0.6743228
1A10-1 | 1815 | 1752.7928 | 1.03549 |  | 55 | 0.6743228
1A10-2 | 1763 | 1752.7928 | 1.005823 |  | 55 | 0.6743228
1A11-1 | 1725 | 1752.457 | 0.9843322 |  | 55 | 0.6743228
1A11-2 | 1742 | 1752.457 | 0.9940328 |  | 55 | 0.6743228
1A13-1 | 1947 | 1752.7928 | 1.110799 |  | 55 | 0.6743228
1A13-2 | 1912 | 1752.7928 | 1.090831 |  | 55 | 0.6743228
1A14-1 | 2035 | 1748.167 | 1.164076 |  | 55 | 0.6743228
1A14-2 | 2138 | 1748.167 | 1.222995 |  | 55 | 0.6743228
|  | Av (12) = | 1.027837
|  | St Dev = | 0.09958689
Liu et al | 2003 | Ref. 89
C5-1 | 1450 | 1339.767 | 1.082277 |  | 56.6 | 0.8495228
C5-2 | 1425 | 1333.391 | 1.068703 |  | 56.6 | 0.8396692
C6-1 | 1560 | 1407.633 | 1.108244 |  | 65.7 | 0.8417807
C6-2 | 1700 | 1416.052 | 1.200521 |  | 65.7 | 0.8481152
C7-1 | 2530 | 2440.883 | 1.03651 |  | 56.6 | 1.264783
C8-1 | 2970 | 2593.493 | 1.145174 |  | 65.7 | 1.269709
C8-2 | 2590 | 2604.233 | 0.9945347 |  | 65.7 | 1.261263
C9-1 | 1710 | 1675.826 | 1.020392 |  | 56.6 | 1.127536
C9-2 | 1820 | 1667.371 | 1.091539 |  | 56.6 | 1.131055
C10-1 | 1880 | 1765.425 | 1.0649 |  | 65.7 | 1.126832
C10-2 | 2100 | 1755.984 | 1.195911 |  | 65.7 | 1.130351
C11-1 | 2350 | 2315.867 | 1.014739 |  | 56.6 | 1.406252
C11-2 | 2380 | 2281.743 | 1.043062 |  | 56.6 | 1.409068
C12-1 | 2900 | 2480.84 | 1.168959 |  | 65.7 | 1.402029
C12-2 | 2800 | 2441.446 | 1.146861 |  | 65.7 | 1.406252
|  | Av (15) = | 1.092155
|  | St Dev = | 0.06656893
Liu Dalin | 2005 | Ref. 90 |  | corrected | fcyl Dec | 2013
R2-1 | 1735 | 1741.277 | 0.9963953 |  | 60 | 1.046638
R2-2 | 1778 | 1741.277 | 1.02109 |  | 60 | 1.046638
R3-1 | 1773 | 1856.482 | 0.9550321 |  | 60 | 1.255966
R3-2 | 1795 | 1856.482 | 0.9668825 |  | 60 | 1.255966
R5-1 | 1982 | 1967.76 | 1.007237 |  | 60 | 1.116414
R5-2 | 1923 | 1967.76 | 0.9772533 |  | 60 | 1.116414
R6-1 | 2049 | 2095.933 | 0.9776074 |  | 60 | 1.325742
R6-2 | 2124 | 2095.933 | 1.013391 |  | 60 | 1.325742
R8-1 | 1752 | 1726.095 | 1.015008 |  | 89 | 0.9070865
R8-2 | 1806 | 1726.095 | 1.046292 |  | 89 | 0.9070865
R9-1 | 1878 | 1856.63 | 1.01151 |  | 89 | 1.116414
R9-2 | 1858 | 1856.63 | 1.000738 |  | 89 | 1.116414
|  | Av (12) = | 0.9990363
|  | St Dev = | 0.02579158
Ye Zaili | 2001 | Ref. 91
53 | 1068 | 1083.13401 | 0.9860276 |  | 49.4 | 1.78474
56 | 1080 | 1076.917 | 1.002863 |  | 49.4 | 1.804719
57 | 1080 | 1086.441 | 0.9940715 |  | 49.4 | 1.727188
80 | 1420 | 1162.652 | 1.221346 |  | 49.4 | 1.092521
83 | 1440 | 1137.096 | 1.266384 |  | 49.4 | 1.081825
14 | 1875 | 1534.858034 | 1.221611 |  | 49.4 | 0.7748971
25 | 1915 | 1506.206432 | 1.271406 |  | 49.4 | 0.7632079
7 | 1820 | 1551.509973 | 1.173051 |  | 49.4 | 0.7654624
16 | 2260 | 2004.675 | 1.127365 |  | 49.4 | 0.9025602
17 | 2510 | 2003.461 | 1.252832 |  | 49.4 | 0.9240041
140 | 1555 | 1201.36 | 1.294366 |  | 58.6 | 1.755159
132 | 1460 | 1219.079 | 1.197626 |  | 58.6 | 1.674783
104 | 1545 | 1186.886 | 1.301726 |  | 58.6 | 1.778166
131 | 1610 | 1277.351 | 1.260421 |  | 58.6 | 1.087979
139 | 1680 | 1280.534 | 1.311953 |  | 58.6 | 1.120119
141 | 1640 | 1307.559 | 1.254245 |  | 58.6 | 1.071679
121 | 2090 | 1632.976 | 1.279871 |  | 58.6 | 0.7787842
164 | 2320 | 1734.92 | 1.337238 |  | 58.6 | 0.7873812
165 | 2060 | 1645.111 | 1.252195 |  | 58.6 | 0.7837195
138 | 1800 | 1432.311 | 1.25671 |  | 58.6 | 1.794393
115 | 2700 | 2025.936 | 1.332717 |  | 49.4 | 0.964855
123 | 2680 | 2004.425 | 1.337042 |  | 49.4 | 0.9215277
54 | 1080 | 1123.944 | 0.9609022 |  | 49.4 | 1.097613
|  | Av (23) = | 1.212781
|  | St Dev = | 0.1178635
Guo Lanhui | 2007 | Ref. 108
S-K3-1 | 1552 | 1447.846 | 1.071937 |  | 44 | 0.874722
R-K3-1 | 1461 | 1200.043 | 1.217457 |  | 44 | 1.20169
|  | Av (2) = | 1.144697
|  | St Dev = | 0.1028976
| All New | Av (104) = | 1.08483
| New | St Dev = | 0.08250426
| fcyl > 74 | 8 | 0.7090192
| fcyl > 60 | 16 | 1.05152
| fcyl <= 60 | 69 | 1.20117
All 108 old + | 104 new | Av (212) = | 1.05
|  | St Dev = | 0.097