## Data
Short Square and Rectangular Tube Columns with Moment
[25 empty] | Values | without
[7 empty] | * Ec = | 22*((fcyl+8)/10)^0.3 | [8 empty] | Values from N-M interaction at same N/M ratio as test | [7 empty] | moment |  |  | <--- | subsidiary calculations |  |  |  | --->
[12 empty] | local |  |  | Test | Test | EC4 |  |  |  | CDG |  |  |  | NplRd | Test N | d
Ref. No. | b | h | t | Yield | Es | fcyl | Ec | Length | L/b | Slender- | h/t | buckling | et | eb | Nmax | Mmax | N | M | Test N | Test M | N | M | Test N | Test M | EC4 | EC4 | Asfy | Bc | Hc | Ac | As | (EI)e | Ncr
| mm | mm | mm | MPa | GPa | MPa | GPa | mm |  | ness |  | if > 1 | mm | mm | kN | kNm | kN | kNm | EC4 | EC4 | kN | kNm | CDG | CDG | kN |  | Npl,Rd | mm | mm | mm2 | mm2 | kNmm^2 | kN
Nakahara | & Sakino | ASCCS-6 | 2000 | p441 | (Ref 59) |  | *
1 | 149 | 149 | 4.38 | 262 | 206 | 41.1 | 35.46069 | 447 | 3 | 0.1090352 | 34.01826 | 0.6907574 | 45 | 45 | 755 | 42.2 | 803 | 37.4 | 0.9402242 | 1.128342 | 810 | 36.6 | 0.9320988 | 1.153005 | 1472.165 | 0.5128502 | 0.4509281 | 140.24 | 140.24 | 19667.2576 | 2533.7424 | 2506909486.0 | 123829.3
2 | 149 | 149 | 4.38 | 262 | 206 | 41.1 | 35.46069 | 447 | 3 | 0.1090352 | 34.01826 | 0.6907574 | 200 | 200 | 259 | 55.9 | 215 | 43.3 | 1.204651 | 1.290993 | 235 | 47.2 | 1.102128 | 1.184322 | 1472.165 | 0.1759314 | 0.4509281 | 140.24 | 140.24 | 19667.2576 | 2533.7424 | 2506909486.0 | 123829.3
3 | 216 | 216 | 4.38 | 262 | 206 | 25.4 | 31.58978 | 648 | 3 | 0.1009097 | 49.31507 | 1.001366 | 60 | 60 | 1141 | 68.6 | 1220 | 73.5 | 0.9352459 | 0.9333333 | 1185 | 71.4 | 0.9628692 | 0.9607843 | 2062.276 | 0.5532721 | 0.4710264 | 207.24 | 207.24 | 42948.4176 | 3707.5824 | 8616509986.5 | 202526.2
4 | 216 | 216 | 4.38 | 262 | 206 | 25.4 | 31.58978 | 648 | 3 | 0.1009097 | 49.31507 | 1.001366 | 200 | 200 | 503 | 101 | 480 | 94.8 | 1.047917 | 1.065401 | 508 | 101 | 0.9901575 | 1 | 2062.276 | 0.2439052 | 0.4710264 | 207.24 | 207.24 | 42948.4176 | 3707.5824 | 8616509986.5 | 202526.2
5 | 216 | 216 | 4.38 | 262 | 206 | 41.1 | 35.46069 | 648 | 3 | 0.1139061 | 49.31507 | 1.001366 | 60 | 60 | 1369 | 83.4 | 1560 | 94 | 0.8775641 | 0.887234 | 1500 | 91 | 0.9126667 | 0.9164835 | 2736.567 | 0.5002619 | 0.3549655 | 207.24 | 207.24 | 42948.4176 | 3707.5824 | 8973517013.0 | 210917.4
6 | 216 | 216 | 4.38 | 262 | 206 | 41.1 | 35.46069 | 648 | 3 | 0.1139061 | 49.31507 | 1.001366 | 100 | 100 | 1028 | 103 | 1090 | 109 | 0.9431193 | 0.9449541 | 1100 | 109.5 | 0.9345455 | 0.9406393 | 2736.567 | 0.3756532 | 0.3549655 | 207.24 | 207.24 | 42948.4176 | 3707.5824 | 8973517013.0 | 210917.4
7 | 215 | 215 | 4.38 | 262 | 206 | 41.1 | 35.46069 | 645 | 3 | 0.1138421 | 49.08676 | 0.9967304 | 200 | 200 | 580 | 116 | 530 | 106 | 1.09434 | 1.09434 | 560 | 114.5 | 1.035714 | 1.0131 | 2714.982 | 0.2136294 | 0.3560967 | 206.24 | 206.24 | 42534.9376 | 3690.0624 | 8830404035.3 | 209488.8
8 | 216 | 216 | 4.38 | 262 | 206 | 80.3 | 42.28739 | 648 | 3 | 0.1399384 | 49.31507 | 1.001366 | 60 | 60 | 2013 | 122 | 2440 | 138 | 0.825 | 0.884058 | 2340 | 132 | 0.8602564 | 0.9242424 | 4420.145 | 0.455415 | 0.2197635 | 207.24 | 207.24 | 42948.4176 | 3707.5824 | 9603132644.3 | 225716.2
9 | 216 | 216 | 4.38 | 262 | 206 | 80.3 | 42.28739 | 648 | 3 | 0.1399384 | 49.31507 | 1.001366 | 100 | 100 | 1447 | 146 | 1480 | 148 | 0.9777027 | 0.9864865 | 1520 | 152 | 0.9519737 | 0.9605263 | 4420.145 | 0.3273649 | 0.2197635 | 207.24 | 207.24 | 42948.4176 | 3707.5824 | 9603132644.3 | 225716.2
10 | 323 | 323 | 4.38 | 262 | 206 | 41.1 | 35.46069 | 969 | 3 | 0.1195531 | 73.74429 | 1.497414 | 60 | 60 | 3306 | 201 | 3740 | 225 | 0.8839572 | 0.8933333 | 3520 | 209 | 0.9392045 | 0.9617225 | 5521.035 | 0.5988008 | 0.2649036 | 314.24 | 314.24 | 98746.7776 | 5582.2224 | 36749102550.8 | 386277.1
11 | 323 | 323 | 4.38 | 262 | 206 | 41.1 | 35.46069 | 969 | 3 | 0.1195531 | 73.74429 | 1.497414 | 200 | 200 | 1479 | 297 | 1440 | 292 | 1.027083 | 1.017123 | 1550 | 308 | 0.9541935 | 0.9642857 | 5521.035 | 0.2678846 | 0.2649036 | 314.24 | 314.24 | 98746.7776 | 5582.2224 | 36749102550.8 | 386277.1
12 | 145 | 145 | 6.36 | 618 | 206 | 41.1 | 35.46069 | 435 | 3 | 0.1390305 | 22.79874 | 0.7109971 | 45 | 45 | 1636 | 85.3 | 1472 | 76.8 | 1.111413 | 1.110677 | 1565 | 82.7 | 1.045367 | 1.031439 | 2898.855 | 0.5643608 | 0.7519132 | 132.28 | 132.28 | 17497.9984 | 3527.0016 | 2875314165.9 | 149970.7
13 | 145 | 145 | 6.36 | 618 | 206 | 41.1 | 35.46069 | 435 | 3 | 0.1390305 | 22.79874 | 0.7109971 | 200 | 200 | 611 | 126 | 483 | 99.9 | 1.26501 | 1.261261 | 580 | 121.5 | 1.053448 | 1.037037 | 2898.855 | 0.2107729 | 0.7519132 | 132.28 | 132.28 | 17497.9984 | 3527.0016 | 2875314165.9 | 149970.7
14 | 211 | 211 | 6.36 | 618 | 206 | 25.4 | 31.58978 | 633 | 3 | 0.1312631 | 33.1761 | 1.034623 | 60 | 60 | 2393 | 146 | 2408 | 147.2 | 0.9937708 | 0.9918478 | 2540 | 153 | 0.942126 | 0.9542484 | 4215.934 | 0.5676086 | 0.7631367 | 198.28 | 198.28 | 39314.9584 | 5206.0416 | 9933814008.6 | 244685.6
15 | 211 | 211 | 6.36 | 618 | 206 | 41.1 | 35.46069 | 633 | 3 | 0.1384744 | 33.1761 | 1.034623 | 60 | 60 | 2685 | 165 | 2729 | 167.8 | 0.9838769 | 0.9833135 | 2880 | 173 | 0.9322917 | 0.9537572 | 4833.178 | 0.555535 | 0.6656766 | 198.28 | 198.28 | 39314.9584 | 5206.0416 | 10232970251.5 | 252054.3
16 | 211 | 211 | 6.36 | 618 | 206 | 41.1 | 35.46069 | 633 | 3 | 0.1384744 | 33.1761 | 1.034623 | 100 | 100 | 2090 | 216 | 1994 | 206.1 | 1.048144 | 1.048035 | 2270 | 226 | 0.9207048 | 0.9557522 | 4833.178 | 0.4324276 | 0.6656766 | 198.28 | 198.28 | 39314.9584 | 5206.0416 | 10232970251.5 | 252054.3
17 | 212 | 212 | 6.36 | 618 | 206 | 41.1 | 35.46069 | 636 | 3 | 0.1384726 | 33.33333 | 1.039527 | 300 | 300 | 858 | 258 | 770 | 232 | 1.114286 | 1.112069 | 980 | 276 | 0.8755102 | 0.9347826 | 4865.24 | 0.1763531 | 0.6645213 | 199.28 | 199.28 | 39712.5184 | 5231.4816 | 10398980687.1 | 253732.6
18 | 211 | 211 | 6.36 | 618 | 206 | 80.3 | 42.28739 | 633 | 3 | 0.1550792 | 33.1761 | 1.034623 | 60 | 60 | 3396 | 206 | 3507 | 213.2 | 0.968349 | 0.9662289 | 3650 | 219 | 0.930411 | 0.9406393 | 6374.325 | 0.5327623 | 0.5047333 | 198.28 | 198.28 | 39314.9584 | 5206.0416 | 10760560558.6 | 265049.6
19 | 211 | 211 | 6.36 | 618 | 206 | 80.3 | 42.28739 | 633 | 3 | 0.1550792 | 33.1761 | 1.034623 | 200 | 200 | 1484 | 299 | 1285 | 259.1 | 1.154864 | 1.153995 | 1520 | 310 | 0.9763158 | 0.9645161 | 6374.325 | 0.232809 | 0.5047333 | 198.28 | 198.28 | 39314.9584 | 5206.0416 | 10760560558.6 | 265049.6
20 | 318 | 318 | 6.36 | 618 | 206 | 41.1 | 35.46069 | 954 | 3 | 0.1386994 | 50 | 1.55929 | 100 | 100 | 4100 | 408 | 4685 | 466.5 | 0.8751334 | 0.8745981 | 4900 | 488 | 0.8367347 | 0.8360656 | 8729.93 | 0.4696487 | 0.5612392 | 305.28 | 305.28 | 93195.8784 | 7928.1216 | 41846462067.3 | 453797.1
21 | 319 | 319 | 6.36 | 618 | 206 | 41.1 | 35.46069 | 957 | 3 | 0.1387036 | 50.15723 | 1.564194 | 300 | 300 | 1967 | 593 | 1917 | 579.2 | 1.026082 | 1.023826 | 4280 | 688 | 0.4595794 | 0.8619186 | 8770.787 | 0.2242672 | 0.5604173 | 306.28 | 306.28 | 93807.4384 | 7953.5616 | 42304569855.1 | 455893.2
Uy | ASCCS5 | 1997 | p.801 | Ref. 49 | * |  | * | estimate
NS1 [C] | 186 | 186 | 3 | 300 | 200 | 32 | 33.34576 | 540 | 2.903226 | 0.1091847 | 62 | 1.347147 | 0 | 0 | 1555 | 0 | 1696 | 0 | 0.9168632 |  | 1540 | 0 | 1.00974 |  | 1695.6 | 0.9170795 | 0.388535 | 180 | 180 | 32400 | 2196 | 4202306085.1 | 142232.8
NS2 [C] | 186 | 186 | 3 | 300 | 200 | 32 | 33.34576 | 540 | 2.903226 | 0.1091847 | 62 | 1.347147 | 37 | 37 | 1069 | 39.6 | 1147 | 42.7 | 0.9319965 | 0.9274005 | 1066 | 39.5 | 1.002814 | 1.002532 | 1695.6 | 0.6304553 | 0.388535 | 180 | 180 | 32400 | 2196 | 4202306085.1 | 142232.8
NS3 [C] | 186 | 186 | 3 | 300 | 200 | 32 | 33.34576 | 540 | 2.903226 | 0.1091847 | 62 | 1.347147 | 56 | 56 | 1133 | 63.4 | 941 | 53.1 | 1.204038 | 1.193974 | 915 | 51.4 | 1.238251 | 1.233463 | 1695.6 | 0.6682 | 0.388535 | 180 | 180 | 32400 | 2196 | 4202306085.1 | 142232.8
NS4 [C] | 186 | 186 | 3 | 300 | 200 | 32 | 33.34576 | 540 | 2.903226 | 0.1091847 | 62 | 1.347147 | 84 | 84 | 895 | 75.2 | 711 | 59.9 | 1.25879 | 1.255426 | 715 | 60.4 | 1.251748 | 1.245033 | 1695.6 | 0.5278368 | 0.388535 | 180 | 180 | 32400 | 2196 | 4202306085.1 | 142232.8
NS5 [LB] | 186 | 186 | 3 | 300 | 200 | 0 | 20.57547 | 540 | 2.903226 | 0.07423508 | 62 | 1.347147 | 0 | 0 | 517 | * | 659 | 0 | 0.784522 | * | 659 | 0 | 0.784522 | * | 658.8 | 0.7847602 |  | 180 | 180 | 32400 | 2196 | 3532018651.6 | 119546
NS6 [B] | 186 | 186 | 3 | 300 | 200 | 32 | 33.34576 | 950 | 5.107527 | 0.1920842 | 62 | 1.347147 | M | M | ** | 62.6 | 0 | 48.7 | ** | 1.285421 | 0 | 53 | ** | 1.181132 | 1695.6 |  |  | 180 | 180 | 32400 | 2196 | 4202306085.1 | 45955.79
HS1 [C] | 126 | 126 | 3 | 300 | 200 | 50 | 37.27787 | 360 | 2.857143 | 0.1161766 | 42 | 0.9125836 | 0 | 0 | 1114 | 0 | 1163 | 0 | 0.9578676 |  | 1054 | 0 | 1.056926 |  | 1162.8 | 0.9580323 | 0.380805 | 120 | 120 | 14400 | 1476 | 1131286546.7 | 86152.4
HS2 [C] | 126 | 126 | 3 | 300 | 200 | 50 | 37.27787 | 360 | 2.857143 | 0.1161766 | 42 | 0.9125836 | 20 | 20 | 996 | 19.9 | 847 | 17 | 1.175915 | 1.170588 | 772 | 15.6 | 1.290155 | 1.275641 | 1162.8 | 0.8565531 | 0.380805 | 120 | 120 | 14400 | 1476 | 1131286546.7 | 86152.4
HS3 [C] | 126 | 126 | 3 | 300 | 200 | 50 | 37.27787 | 360 | 2.857143 | 0.1161766 | 42 | 0.9125836 | 40 | 40 | 739 | 29.6 | 620 | 24.9 | 1.191935 | 1.188755 | 600 | 24 | 1.231667 | 1.233333 | 1162.8 | 0.6355349 | 0.380805 | 120 | 120 | 14400 | 1476 | 1131286546.7 | 86152.4
HS4 [C] | 126 | 126 | 3 | 300 | 200 | 50 | 37.27787 | 360 | 2.857143 | 0.1161766 | 42 | 0.9125836 | 50 | 50 | 619 | 31 | 533 | 26.7 | 1.161351 | 1.161049 | 528 | 26.3 | 1.172348 | 1.178707 | 1162.8 | 0.5323357 | 0.380805 | 120 | 120 | 14400 | 1476 | 1131286546.7 | 86152.4
HS5 [LB] | 126 | 126 | 3 | 300 | 200 | 0 | 20.57547 | 360 | 2.857143 | 0.07790178 | 42 | 0.9125836 | 0 | 0 | 454 | * | 443 | 0 | 1.024831 | * | 443 | 0 | 1.024831 | * | 442.8 | 1.025294 |  | 120 | 120 | 14400 | 1476 | 958116030.0 | 72964.71
HS6 [B] | 126 | 126 | 3 | 300 | 200 | 50 | 37.27787 | 600 | 4.761905 | 0.1936277 | 42 | 0.9125836 | M | M | ** | 27.9 | 0 | 27.1 | ** | 1.02952 | 0 | 24 | ** | 1.1625 | 1162.8 |  |  | 120 | 120 | 14400 | 1476 | 1131286546.7 | 31014.86
[13 empty] | Test/EC4 |  |  |  | * = empty tube squash load ** = filled tube in bending
|  |  |  | No with | fcyl >60 | 4 |  |  |  |  | locB >1 | 20 | 0.9996892 | [13 empty] | 0 | No <0.2
[5 empty] | Av = | 0.9814789 |  |  |  |  | loc B <1 | 9 | 1.122523 | [13 empty] | 0 | No >0.9
|  |  |  | No with | fcyl<=60 | 25
fcyl > 60 |  |  |  |  | Av = | 1.046823
Nakahara |  |  |  |  | using | .85fcyl
8 | 216 | 216 | 4.38 | 262 | 206 | 68.26 | 40.468 | 648 | 3 | 0.1326625 | 49.31507 | 1.001366 | 60 | 60 | 2013 | 122 | 2107 | 127.9 | 0.9553868 | 0.9538702 |  |  | #DIV/0! | #DIV/0! | 3903.046 | 0.5157511 | 0.2488791 | 207.24 | 207.24 | 42948.4176 | 3707.5824 | 9435333074.5 | 221772.1
9 | 216 | 216 | 4.38 | 262 | 206 | 68.26 | 40.468 | 648 | 3 | 0.1326625 | 49.31507 | 1.001366 | 100 | 100 | 1447 | 146 | 1362 | 137.5 | 1.062408 | 1.061818 |  |  | #DIV/0! | #DIV/0! | 3903.046 | 0.3707361 | 0.2488791 | 207.24 | 207.24 | 42948.4176 | 3707.5824 | 9435333074.5 | 221772.1
18 | 211 | 211 | 6.36 | 618 | 206 | 68.26 | 40.468 | 633 | 3 | 0.1501946 | 33.1761 | 1.034623 | 60 | 60 | 3396 | 206 | 3282 | 199.3 | 1.034735 | 1.033618 |  |  | #DIV/0! | #DIV/0! | 5900.973 | 0.5754983 | 0.5452209 | 198.28 | 198.28 | 39314.9584 | 5206.0416 | 10619951872.7 | 261586.2
19 | 211 | 211 | 6.36 | 618 | 206 | 68.26 | 40.468 | 633 | 3 | 0.1501946 | 33.1761 | 1.034623 | 200 | 200 | 1484 | 299 | 1242 | 250.7 | 1.194847 | 1.192661 |  |  | #DIV/0! | #DIV/0! | 5900.973 | 0.251484 | 0.5452209 | 198.28 | 198.28 | 39314.9584 | 5206.0416 | 10619951872.7 | 261586.2

## Summary
Summary and comparison with EC4 & CDG
Theory values at same N/M ratio as test.
Values obtained from N-M interaction Graphs
| TEST |  | EC4 |  |  |  | CDG
Ref. No. | Nmax | M (N*e) | N | M | Test N | Test M | N | M | Test N | Test M
| kN | kNm | kN | kNm | EC4 | EC4 | kN | kNm | CDG | CDG
Nakahara | ASCCS6 | 2000 | Ref.59
1 | 755 | 33.975 | 803 | 37.4 | 0.9402242 | 0.9084225 | 810 | 36.6 | 0.9320988 | 0.9282787
2 | 259 | 51.8 | 215 | 43.3 | 1.204651 | 1.196305 | 235 | 47.2 | 1.102128 | 1.097458
3 | 1141 | 68.46 | 1220 | 73.5 | 0.9352459 | 0.9314286 | 1185 | 71.4 | 0.9628692 | 0.9588235
4 | 503 | 100.6 | 480 | 94.8 | 1.047917 | 1.061181 | 508 | 101 | 0.9901575 | 0.9960396
5 | 1369 | 82.14 | 1560 | 94 | 0.8775641 | 0.8738298 | 1500 | 91 | 0.9126667 | 0.9026374
6 | 1028 | 102.8 | 1090 | 109 | 0.9431193 | 0.9431193 | 1100 | 109.5 | 0.9345455 | 0.9388128
7 | 580 | 116 | 530 | 106 | 1.09434 | 1.09434 | 560 | 114.5 | 1.035714 | 1.0131
8 | 2013 | 120.78 | 2440 | 138 | 0.825 | 0.8752174 | 2340 | 132 | 0.8602564 | 0.915
9 | 1447 | 144.7 | 1480 | 148 | 0.9777027 | 0.9777027 | 1520 | 152 | 0.9519737 | 0.9519737
10 | 3306 | 198.36 | 3740 | 225 | 0.8839572 | 0.8816 | 3520 | 209 | 0.9392045 | 0.9490909
11 | 1479 | 295.8 | 1440 | 292 | 1.027083 | 1.013014 | 1550 | 308 | 0.9541935 | 0.9603896
12 | 1636 | 73.62 | 1472 | 76.8 | 1.111413 | 0.95859375 | 1565 | 82.7 | 1.045367 | 0.8902056
13 | 611 | 122.2 | 483 | 99.9 | 1.26501 | 1.223223 | 580 | 121.5 | 1.053448 | 1.005761
14 | 2393 | 143.58 | 2408 | 147.2 | 0.9937708 | 0.9754076 | 2540 | 153 | 0.942126 | 0.9384314
15 | 2685 | 161.1 | 2729 | 167.8 | 0.9838769 | 0.9600715 | 2880 | 173 | 0.9322917 | 0.9312139
16 | 2090 | 209 | 1994 | 206.1 | 1.048144 | 1.014071 | 2270 | 226 | 0.9207048 | 0.9247788
17 | 858 | 257.4 | 770 | 232 | 1.114286 | 1.109483 | 980 | 276 | 0.8755102 | 0.9326087
18 | 3396 | 203.76 | 3507 | 213.2 | 0.968349 | 0.9557223 | 3650 | 219 | 0.930411 | 0.930411
19 | 1484 | 296.8 | 1285 | 259.1 | 1.154864 | 1.145504 | 1520 | 310 | 0.9763158 | 0.9574194
20 | 4100 | 410 | 4685 | 466.5 | 0.8751334 | 0.8788853 | 4900 | 488 | 0.8367347 | 0.8401639
21 | 1967 | 590.1 | 1917 | 579.2 | 1.026082 | 1.018819 | 2280 | 688 | 0.8627193 | 0.8577035
|  |  |  | Av (21) = | 1.014178 | 0.9998067 |  |  | 0.9500684 | 0.9438239
|  |  |  | St Dev = | 0.1139624 | 0.1043451 |  |  | 0.06727374 | 0.05496869
Uy | ASCCS5 | 1997 | Ref. 49
NS1 [C] | 1555 | 0 | 1696 | 0 | 0.9168632 |  | 1540 | 0 | 1.00974
NS2 [C] | 1069 | 39.553 | 1147 | 42.7 | 0.9319965 | 0.9262998 | 1066 | 39.5 | 1.002814 | 1.001342
NS3 [C] | 1133 | 63.448 | 941 | 53.1 | 1.204038 | 1.194878 | 915 | 51.4 | 1.238251 | 1.234397
NS4 [C] | 895 | 75.18 | 711 | 59.9 | 1.25879 | 1.255092 | 715 | 60.4 | 1.251748 | 1.244702
NS5 [LB] | 517 | 0 | 659 | 0 | 0.784522 | * | 659 | 0 | 0.784522 | *
NS6 [B] | ** | 62.6 | 0 | 48.7 | ** | 1.285421 | 0 | 53 | ** | 1.181132
HS1 [C] | 1114 | 0 | 1163 | 0 | 0.9578676 |  | 1054 | 0 | 1.056926 | *
HS2 [C] | 996 | 19.92 | 847 | 17 | 1.175915 | 1.171765 | 772 | 15.6 | 1.290155 | 1.276923
HS3 [C] | 739 | 29.56 | 620 | 24.9 | 1.191935 | 1.187149 | 600 | 24 | 1.231667 | 1.231667
HS4 [C] | 619 | 30.95 | 533 | 26.7 | 1.161351 | 1.159176 | 528 | 26.3 | 1.172348 | 1.176806
HS5 [LB] | 454 | 0 | 443 | 0 | 1.024831 | * | 443 | 0 | 1.024831 | *
HS6 [B] | ** | 27.9 | 0 | 27.1 | ** | 1.02952 | 0 | 24 | ** | 1.1625
* = empty tube squash load ** = filled tube in bending
|  |  |  | Av (8) = | 1.099845 | 1.151162 |  |  | 1.156706 | 1.188684
|  |  |  | St Dev | 0.1393778 | 0.1140462 |  |  | 0.1162466 | 0.09990984
|  |  | OA Av | (29) = | 1.03781 | 1.032974 |  |  | 1.007072 | 0.9994866
|  |  |  | St Dev = | 0.121 | 0.1219627 |  |  | 0.1242792 | 0.1245197
|  |  |  | Tot No. | 29
|  |  |  | No. < 1 | 14
|  |  |  | % < 1 | 48.28%
|  | Concrete | > 75 | 4 | 0.9814789 |  |  |  | 0.9297392