## Data
Long Square and Rectangular Tube Columns | [19 empty] | 'k' factor |  | 2nd order
| with Moment | [18 empty] | analysis |  | analysis
Data | [7 empty] | * Ec = | 22*((fcyl+8)/10)^0.3 | [10 empty] | N from |  | from
[13 empty] | local | Test | Test | Test | NplRd | Test | ChiNplR | curve | Test | curve | Test |  |  | d |  | ¦<--- | suplement | ary | calculation |  |  |  | --->¦
Ref. No. | b | h | t | Yield | Es | fcu | fcyl | Ec | Length | L/b | Slender- | h/t | buckling | Nmax | do | M (N*e) | EC4 | EC4 | EC4 | EC4 | EC4k | N | EC4 | emaj | eminor | Asfy |  | Bc | Hc | Ac | As | (EI)e | Ncr | phi | Chi
| mm | mm | mm | MPa | GPa | MPa | MPa | GPa | mm |  | ness |  | if > 1 | kN | mm | kNm | kN | Short | kN | kN |  | kN |  | mm | mm | Npl,Rd |  | mm | mm | mm2 | mm2 | kNmm^2 | kN
Shakir-Khalil & | 1996 | Ref. 42 |  |  |  |  | * | *
1 | 100 | 150 | 5 | 330.8 | 205 | 45.1 | 36.08 | 34.33169 | 2940 | 29.4 | 1.048736 | 30 | 0.6844894 | 882 | 6.3 | 5.292 | 1248.528 | 0.7064319 | 788.4477 | 907 | 0.9724366 | 710 | 1.242254 | 6 | 0 | 0.6358848 |  | 90 | 140 | 12600 | 2400 | 994169603.7 | 1135.182 | 1.139041 | 0.6315018
X1 | 100 | 150 | 5 | 331.5 | 206 | 47.2 | 37.76 | 34.7191 | 2940 | 29.4 | 1.055125 | 30 | 0.6852132 | 670 | 14.6 | 10.05 | 1271.376 | 0.5269881 | 797.2095 | 781 | 0.8578745 | 629 | 1.065183 | 15 | 0 | 0.6257787 |  | 90 | 140 | 12600 | 2400 | 1000141578.2 | 1142.001 | 1.146432 | 0.6270446
X2 | 100 | 150 | 5 | 331.5 | 206 | 48.1 | 38.48 | 34.88209 | 2940 | 29.4 | 1.058442 | 30 | 0.6852132 | 470 | 33.1 | 21.15 | 1280.448 | 0.367059 | 799.9375 | 519 | 0.9055877 | 439 | 1.070615 | 45 | 0 | 0.621345 |  | 90 | 140 | 12600 | 2400 | 1000973312.8 | 1142.951 | 1.150286 | 0.6247325
X3 | 100 | 150 | 5 | 321.6 | 203 | 47.4 | 37.92 | 34.75548 | 2940 | 29.4 | 1.052289 | 30 | 0.674904 | 339 | 37.1 | 25.425 | 1249.632 | 0.2712799 | 786.0467 | 373 | 0.9088472 | 330 | 1.027273 | 75 | 0 | 0.6176538 |  | 90 | 140 | 12600 | 2400 | 988342195.6 | 1128.528 | 1.143146 | 0.6290226
2 | 100 | 150 | 5 | 360.8 | 205 | 47 | 37.6 | 34.68264 | 4000 | 40 | 1.476691 | 30 | 0.7148538 | 667 | 6.5 | 4.002 | 1339.68 | 0.4978801 | 512.3538 | 685 | 0.9737226 | 466 | 1.43133 | 6 | 0 | 0.6463633 |  | 90 | 140 | 12600 | 2400 | 995960506.1 | 614.3585 | 1.724361 | 0.3824449
3 | 100 | 150 | 5 | 355.5 | 205 | 47.7 | 38.16 | 34.80987 | 4000 | 40 | 1.473086 | 30 | 0.7095839 | 650 | 17.4 | 9.75 | 1334.016 | 0.4872505 | 512.2939 | 590 | 1.101695 | 408 | 1.593137 | 15 | 0 | 0.6395725 |  | 90 | 140 | 12600 | 2400 | 996609774.6 | 614.759 | 1.718665 | 0.3840238
4 | 100 | 150 | 5 | 350.5 | 205 | 48.3 | 38.64 | 34.91807 | 4000 | 40 | 1.469389 | 30 | 0.7045762 | 443 | 38 | 19.935 | 1328.064 | 0.3335683 | 512.1701 | 402 | 1.10199 | 302 | 1.466887 | 45 | 0 | 0.6334032 |  | 90 | 140 | 12600 | 2400 | 997161916.2 | 615.0996 | 1.712838 | 0.3856517
5 | 100 | 150 | 5 | 342.5 | 205 | 48.2 | 38.56 | 34.90009 | 4000 | 40 | 1.458234 | 30 | 0.696489 | 344 | 50.1 | 25.8 | 1307.856 | 0.2630259 | 510.8717 | 306 | 1.124183 | 241 | 1.427386 | 75 | 0 | 0.6285096 |  | 90 | 140 | 12600 | 2400 | 997070169.7 | 615.043 | 1.695338 | 0.3906177
6 | 100 | 150 | 5 | 360.8 | 205 | 45.7 | 36.56 | 34.44342 | 4910 | 49.1 | 1.804858 | 30 | 0.7148538 | 536 | 12.5 | 3.216 | 1326.576 | 0.4040477 | 356.7499 | 523 | 1.024857 | 329 | 1.629179 | 6 | 0 | 0.6527481 |  | 90 | 140 | 12600 | 2400 | 994739759.3 | 407.2361 | 2.297266 | 0.2689254
7 | 100 | 150 | 5 | 342.5 | 205 | 46.3 | 37.04 | 34.55431 | 4910 | 49.1 | 1.778402 | 30 | 0.696489 | 558 | 33.4 | 8.37 | 1288.704 | 0.4329931 | 355.9307 | 440 | 1.268182 | 291 | 1.917526 | 15 | 0 | 0.6378501 |  | 90 | 140 | 12600 | 2400 | 995305631.8 | 407.4677 | 2.247089 | 0.2761927
8 | 100 | 150 | 5 | 368 | 205 | 47.3 | 37.84 | 34.7373 | 4910 | 49.1 | 1.826067 | 30 | 0.7219513 | 356 | 42.5 | 16.02 | 1359.984 | 0.2617678 | 358.0757 | 321 | 1.109034 | 233 | 1.527897 | 45 | 0 | 0.6494194 |  | 90 | 140 | 12600 | 2400 | 996239443.6 | 407.85 | 2.337997 | 0.2632941
9 | 100 | 150 | 5 | 350.5 | 205 | 47.5 | 38 | 34.77363 | 4910 | 49.1 | 1.798856 | 30 | 0.7045762 | 293 | 67.5 | 21.975 | 1320 | 0.2219697 | 357.1261 | 251 | 1.167331 | 191 | 1.534031 | 75 | 0 | 0.6372727 |  | 90 | 140 | 12600 | 2400 | 996424834.5 | 407.9259 | 2.285821 | 0.2705501
X4 | 100 | 150 | 5 | 324.3 | 202 | 51.5 | 41.2 | 35.48234 | 2940 | 29.4 | 1.072384 | 30 | 0.6777312 | 402 | 25.8 | 12.06 | 1297.44 | 0.3098409 | 797.9803 | 401 | 1.002494 | 434 | 0.9262673 | 0 | 30 | 0.599889 |  | 90 | 140 | 12600 | 2400 | 988056363.7 | 1128.202 | 1.166604 | 0.6150422
10 | 100 | 150 | 5 | 368 | 205 | 45.7 | 36.56 | 34.44342 | 4000 | 40 | 1.479898 | 30 | 0.7219513 | 349 | 44.6 | 10.47 | 1343.856 | 0.2597004 | 512.0729 | 278 | 1.255396 | 298 | 1.171141 | 0 | 30 | 0.6572133 |  | 90 | 140 | 12600 | 2400 | 994739759.3 | 613.6055 | 1.729438 | 0.3810474
11 | 100 | 150 | 5 | 355.5 | 205 | 47.2 | 37.76 | 34.7191 | 4910 | 49.1 | 1.805213 | 30 | 0.7095839 | 273 | 69.7 | 8.19 | 1328.976 | 0.2054213 | 357.2679 | 207 | 1.318841 | 224 | 1.21875 | 0 | 30 | 0.641998 |  | 90 | 140 | 12600 | 2400 | 996146578.2 | 407.812 | 2.297945 | 0.2688295
Wei & Han | 2000 | Ref. 61 | [5 empty] | *
Scp1-1 | 120 | 120 | 3.84 | 330.1 | 200 | 18.93 | 15.144 | 28.2979 | 2600 | 21.66667 | 0.7207136 | 31.25 | 0.712255 | 588 |  | 8.82 | 780.0236 | 0.7538233 | 653.5048 | 471 | 1.248408 | 477 | 1.232704 |  | 15 | 0.7550672 |  | 112.32 | 112.32 | 12615.7824 | 1784.2176 | 1028559050.0 | 1501.697 | 0.814389 | 0.8378013
Scp1-2 | 120 | 120 | 3.84 | 330.1 | 200 | 18.93 | 15.144 | 28.2979 | 2600 | 21.66667 | 0.7207136 | 31.25 | 0.712255 | 450.8 |  | 13.524 | 780.0236 | 0.5779312 | 653.5048 | 375 | 1.202133 | 381 | 1.183202 |  | 30 | 0.7550672 |  | 112.32 | 112.32 | 12615.7824 | 1784.2176 | 1028559050.0 | 1501.697 | 0.814389 | 0.8378013
Scp1-3 | 120 | 120 | 3.84 | 330.1 | 200 | 25.46 | 20.368 | 30.07955 | 2600 | 21.66667 | 0.7454231 | 31.25 | 0.712255 | 421.4 |  | 16.856 | 845.9285 | 0.4981509 | 698.2085 | 344 | 1.225 | 351 | 1.20057 |  | 40 | 0.6962412 |  | 112.32 | 112.32 | 12615.7824 | 1784.2176 | 1042737218.5 | 1522.397 | 0.8350972 | 0.8253753
Scp1-4 | 120 | 120 | 3.84 | 330.1 | 200 | 18.93 | 15.144 | 28.2979 | 2600 | 21.66667 | 0.7207136 | 31.25 | 0.712255 | 333.2 |  | 16.66 | 780.0236 | 0.4271665 | 653.5048 | 302 | 1.103311 | 300 | 1.110667 |  | 50 | 0.7550672 |  | 112.32 | 112.32 | 12615.7824 | 1784.2176 | 1028559050.0 | 1501.697 | 0.814389 | 0.8378013
Scp1-5 | 120 | 120 | 3.84 | 330.1 | 200 | 25.46 | 20.368 | 30.07955 | 2600 | 21.66667 | 0.7454231 | 31.25 | 0.712255 | 417.5 |  | 16.7 | 845.9285 | 0.4935405 | 698.2085 | 345 | 1.210145 | 351 | 1.189459 |  | 40 | 0.6962412 |  | 112.32 | 112.32 | 12615.7824 | 1784.2176 | 1042737218.5 | 1522.397 | 0.8350972 | 0.8253753
Scp1-6 | 120 | 120 | 3.84 | 330.1 | 200 | 36.6 | 29.28 | 32.64867 | 2600 | 21.66667 | 0.7857494 | 31.25 | 0.712255 | 423.4 |  | 21.17 | 958.3603 | 0.4417962 | 770.2774 | 324 | 1.30679 | 326 | 1.298773 |  | 50 | 0.6145603 |  | 112.32 | 112.32 | 12615.7824 | 1784.2176 | 1063182010.1 | 1552.246 | 0.8702048 | 0.8037451
Scp2-1 | 140 | 140 | 3.84 | 330.1 | 200 | 23.55 | 18.84 | 29.58404 | 2600 | 18.57143 | 0.6324629 | 36.45833 | 0.8309642 | 833 |  | 12.495 | 1020.239 | 0.8164756 | 895.0129 | 664 | 1.254518 | 682 | 1.221408 |  | 15 | 0.6766818 |  | 132.32 | 132.32 | 17508.5824 | 2091.4176 | 1746942373.6 | 2550.537 | 0.7454133 | 0.8772584
Scp2-2 | 140 | 140 | 3.84 | 330.1 | 200 | 23.55 | 18.84 | 29.58404 | 2600 | 18.57143 | 0.6324629 | 36.45833 | 0.8309642 | 615.4 |  | 24.616 | 1020.239 | 0.6031922 | 895.0129 | 485 | 1.268866 | 488 | 1.261066 |  | 40 | 0.6766818 |  | 132.32 | 132.32 | 17508.5824 | 2091.4176 | 1746942373.6 | 2550.537 | 0.7454133 | 0.8772584
Scp2-3 | 140 | 140 | 3.84 | 330.1 | 200 | 23.55 | 18.84 | 29.58404 | 2600 | 18.57143 | 0.6324629 | 36.45833 | 0.8309642 | 509.6 |  | 30.576 | 1020.239 | 0.499491 | 895.0129 | 388 | 1.313402 | 392 | 1.3 |  | 60 | 0.6766818 |  | 132.32 | 132.32 | 17508.5824 | 2091.4176 | 1746942373.6 | 2550.537 | 0.7454133 | 0.8772584
Scp2-4 | 140 | 140 | 3.84 | 330.1 | 200 | 25.46 | 20.368 | 30.07955 | 2600 | 18.57143 | 0.6393134 | 36.45833 | 0.8309642 | 558.6 |  | 22.344 | 1046.992 | 0.5335286 | 915.5479 | 494 | 1.130769 | 505 | 1.106139 |  | 40 | 0.659391 |  | 132.32 | 132.32 | 17508.5824 | 2091.4176 | 1754537322.5 | 2561.626 | 0.7504887 | 0.8744557
Scp2-5 | 140 | 140 | 3.84 | 330.1 | 200 | 36.6 | 29.28 | 32.64867 | 2600 | 18.57143 | 0.6777357 | 36.45833 | 0.8309642 | 539 |  | 32.34 | 1203.028 | 0.448036 | 1032.135 | 426 | 1.265258 | 432 | 1.247685 |  | 60 | 0.573866 |  | 132.32 | 132.32 | 17508.5824 | 2091.4176 | 1793915560.1 | 2619.118 | 0.7798251 | 0.8579471
Scp3-1 | 120 | 120 | 5.86 | 321.1 | 200 | 23.55 | 18.84 | 29.58404 | 2600 | 21.66667 | 0.735271 | 20.47782 | 0.4603271 | 754.6 |  | 11.319 | 1079.975 | 0.6987199 | 896.9802 | 627 | 1.203509 | 651 | 1.15914 |  | 15 | 0.7954669 |  | 108.28 | 108.28 | 11724.5584 | 2675.4416 | 1368251052.0 | 1997.647 | 0.8265152 | 0.8305565
Scp3-2 | 120 | 120 | 5.86 | 321.1 | 200 | 23.55 | 18.84 | 29.58404 | 2600 | 21.66667 | 0.735271 | 20.47782 | 0.4603271 | 548.8 |  | 16.464 | 1079.975 | 0.5081599 | 896.9802 | 513 | 1.069786 | 530 | 1.035472 |  | 30 | 0.7954669 |  | 108.28 | 108.28 | 11724.5584 | 2675.4416 | 1368251052.0 | 1997.647 | 0.8265152 | 0.8305565
Scp3-3 | 120 | 120 | 5.86 | 321.1 | 200 | 23.55 | 18.84 | 29.58404 | 2600 | 21.66667 | 0.735271 | 20.47782 | 0.4603271 | 510.6 |  | 25.53 | 1079.975 | 0.4727887 | 896.9802 | 401 | 1.273317 | 405 | 1.260741 |  | 50 | 0.7954669 |  | 108.28 | 108.28 | 11724.5584 | 2675.4416 | 1368251052.0 | 1997.647 | 0.8265152 | 0.8305565
Scp4-1 | 140 | 140 | 5.86 | 321.1 | 200 | 19.22 | 15.376 | 28.3827 | 2600 | 18.57143 | 0.6167244 | 23.89078 | 0.5370482 | 1014.3 |  | 15.2145 | 1262.64 | 0.803317 | 1115.597 | 845 | 1.200355 | 845 | 1.200355 |  | 15 | 0.7996073 |  | 128.28 | 128.28 | 16455.7584 | 3144.2416 | 2273757337.4 | 3319.687 | 0.7339306 | 0.8835434
Scp4-2 | 140 | 140 | 5.86 | 321.1 | 200 | 19.22 | 15.376 | 28.3827 | 2600 | 18.57143 | 0.6167244 | 23.89078 | 0.5370482 | 803.6 |  | 24.108 | 1262.64 | 0.6364444 | 1115.597 | 691 | 1.162952 | 701 | 1.146362 |  | 30 | 0.7996073 |  | 128.28 | 128.28 | 16455.7584 | 3144.2416 | 2273757337.4 | 3319.687 | 0.7339306 | 0.8835434
Scp4-3 | 140 | 140 | 5.86 | 321.1 | 200 | 18.76 | 15.008 | 28.24791 | 2600 | 18.57143 | 0.6154908 | 23.89078 | 0.5370482 | 735 |  | 29.4 | 1256.584 | 0.5849191 | 1110.854 | 612 | 1.20098 | 621 | 1.183575 |  | 40 | 0.8034608 |  | 128.28 | 128.28 | 16455.7584 | 3144.2416 | 2271932323.2 | 3317.023 | 0.733041 | 0.8840272
Scp4-4 | 140 | 140 | 5.86 | 321.1 | 200 | 18.76 | 15.008 | 28.24791 | 2600 | 18.57143 | 0.6154908 | 23.89078 | 0.5370482 | 555.7 |  | 33.342 | 1256.584 | 0.4422307 | 1110.854 | 498 | 1.115863 | 513 | 1.083236 |  | 60 | 0.8034608 |  | 128.28 | 128.28 | 16455.7584 | 3144.2416 | 2271932323.2 | 3317.023 | 0.733041 | 0.8840272
Scp5-1 | 200 | 200 | 5.86 | 321.1 | 200 | 26.77 | 21.416 | 30.40869 | 2600 | 13 | 0.4463644 | 34.12969 | 0.7672118 | 1793.4 |  | 53.802 | 2220.394 | 0.8076943 | 2087.501 | 1477 | 1.214218 | 1477 | 1.214218 |  | 30 | 0.6580862 |  | 188.28 | 188.28 | 35449.3584 | 4550.6416 | 7633048065.0 | 11144.26 | 0.6254888 | 0.9401489
Scp5-2 | 200 | 200 | 5.86 | 321.1 | 200 | 22.79 | 18.232 | 29.38137 | 2600 | 13 | 0.4367218 | 34.12969 | 0.7672118 | 1425.9 |  | 71.295 | 2107.524 | 0.676576 | 1987.084 | 1182 | 1.206345 | 1204 | 1.184302 |  | 50 | 0.6933308 |  | 188.28 | 188.28 | 35449.3584 | 4550.6416 | 7568498634.1 | 11050.01 | 0.6202187 | 0.9428527
Scp5-3 | 200 | 200 | 5.86 | 321.1 | 200 | 26.77 | 21.416 | 30.40869 | 2600 | 13 | 0.4463644 | 34.12969 | 0.7672118 | 1200.5 |  | 96.04 | 2220.394 | 0.5406697 | 2087.501 | 1082 | 1.109519 | 994 | 1.207746 |  | 80 | 0.6580862 |  | 188.28 | 188.28 | 35449.3584 | 4550.6416 | 7633048065.0 | 11144.26 | 0.6254888 | 0.9401489
Mursi, Uy, Brad | 2003 | Ref. 71 |  |  | * |  |  | * | [6 empty] | estimate
SL-C110 | 120 | 120 | 5 | 761 | 200 |  | 20.34 | 30.07064 | 3020 | 25.16667 | 1.221741 | 24 | 0.830551 | 1481 | 10 | 11.848 | 1996.414 | 0.7418301 | 1031.011 | 811 | 1.826141 | 827 | 1.79081 |  | 8 | 0.876722 |  | 110 | 110 | 12100 | 2300 | 1235965434.8 | 1337.495 | 1.353609 | 0.5164316
SL-C160 | 170 | 170 | 5 | 761 | 200 |  | 20.34 | 30.07064 | 3020 | 17.76471 | 0.8387349 | 34 | 1.176614 | 2126 | 12 | 31.89 | 3032.004 | 0.7011864 | 2343.232 | 1763 | 1.205899 | 1804 | 1.178492 |  | 15 | 0.8282641 |  | 160 | 160 | 25600 | 3300 | 3982854648.1 | 4310.03 | 0.9188053 | 0.7728327
SL-C210 | 220 | 220 | 5 | 761 | 200 |  | 20.34 | 30.07064 | 3020 | 13.72727 | 0.6350571 | 44 | 1.522677 | 2939 | 11 | 52.902 | 4169.294 | 0.7049155 | 3653.143 | 2812 | 1.045164 | 2883 | 1.019424 |  | 18 | 0.7848571 |  | 210 | 210 | 44100 | 4300 | 9553250487.9 | 10338.01 | 0.7473297 | 0.8762019
SL-C260 | 270 | 270 | 5 | 761 | 200 |  | 20.34 | 30.07064 | 3020 | 11.18519 | 0.5091141 | 54 | 1.86874 | 3062 | 5 | 70.426 | 5408.284 | 0.5661685 | 4983.299 | 3860 | 0.7932642 | 3967 | 0.7718679 |  | 23 | 0.7457634 |  | 260 | 260 | 67600 | 5300 | 19281613143.7 | 20865.52 | 0.6620556 | 0.9214197
Han & Yao | 2003 | Ref. 69 | [5 empty] | *
1 | 130 | 195 | 2.65 | 340 | 200 |  | 18.46 | 29.45775 | 780 | 6 | 0.2006129 | 73.58491 | 1.702123 | 872 |  | 12.208 | 1012.782 | 0.8609951 | 1012.646 | 872 | 1 | 855 | 1.019883 | 14 |  | 0.5688289 |  | 124.7 | 189.7 | 23655.59 | 1694.41 | 1551270774.5 | 25165.07 | 0.5201871 | 0.9998659
2 | 130 | 195 | 2.65 | 340 | 200 |  | 18.46 | 29.45775 | 780 | 6 | 0.2006129 | 73.58491 | 1.702123 | 812 |  | 11.368 | 1012.782 | 0.8017523 | 1012.646 | 872 | 0.9311927 | 855 | 0.9497076 | 14 |  | 0.5688289 |  | 124.7 | 189.7 | 23655.59 | 1694.41 | 1551270774.5 | 25165.07 | 0.5201871 | 0.9998659
3 | 130 | 195 | 2.65 | 340 | 200 |  | 18.46 | 29.45775 | 780 | 6 | 0.2006129 | 73.58491 | 1.702123 | 646 |  | 20.026 | 1012.782 | 0.6378473 | 1012.646 | 744 | 0.8682796 | 741 | 0.8717949 | 31 |  | 0.5688289 |  | 124.7 | 189.7 | 23655.59 | 1694.41 | 1551270774.5 | 25165.07 | 0.5201871 | 0.9998659
4 | 130 | 195 | 2.65 | 340 | 200 |  | 18.46 | 29.45775 | 780 | 6 | 0.2006129 | 73.58491 | 1.702123 | 610 |  | 18.91 | 1012.782 | 0.6023016 | 1012.646 | 744 | 0.8198925 | 741 | 0.8232119 | 31 |  | 0.5688289 |  | 124.7 | 189.7 | 23655.59 | 1694.41 | 1551270774.5 | 25165.07 | 0.5201871 | 0.9998659
5 | 130 | 195 | 2.65 | 340 | 200 |  | 18.46 | 29.45775 | 2340 | 18 | 0.6018387 | 73.58491 | 1.702123 | 670 |  | 9.38 | 1012.782 | 0.6615444 | 900.6635 | 788 | 0.8502538 | 772 | 0.8678756 | 14 |  | 0.5688289 |  | 124.7 | 189.7 | 23655.59 | 1694.41 | 1551270774.5 | 2796.119 | 0.7232979 | 0.8892969
6 | 130 | 195 | 2.65 | 340 | 200 |  | 18.46 | 29.45775 | 2340 | 18 | 0.6018387 | 73.58491 | 1.702123 | 635 |  | 8.89 | 1012.782 | 0.6269861 | 900.6635 | 788 | 0.8058376 | 774 | 0.8204134 | 14 |  | 0.5688289 |  | 124.7 | 189.7 | 23655.59 | 1694.41 | 1551270774.5 | 2796.119 | 0.7232979 | 0.8892969
Han & Yao | 2004 | Ref. 77 |  |  |  | * |  | *
lssc2-1 | 200 | 200 | 3 | 303.5 | 206.5 | 58.5 | 46.8 | 36.64855 | 2310 | 11.55 | 0.482622 | 66.66667 | 1.456971 | 1450 |  | 43.5 | 2478.8388 | 0.5849513 | 2304.283 | 1552 | 0.9342784 | 1598 | 0.9073842 | 30 |  | 0.2894396 |  | 194 | 194 | 37636 | 2364 | 5753847433.2 | 10642.27 | 0.6461373 | 0.9295817
lssc2-2 | 200 | 200 | 3 | 303.5 | 206.5 | 58.5 | 46.8 | 36.64855 | 2310 | 11.55 | 0.482622 | 66.66667 | 1.456971 | 1415 |  | 42.45 | 2478.8388 | 0.5708318 | 2304.283 | 1552 | 0.9117268 | 1600 | 0.884375 | 30 |  | 0.2894396 |  | 194 | 194 | 37636 | 2364 | 5753847433.2 | 10642.27 | 0.6461373 | 0.9295817
lsh2-1 | 200 | 200 | 3 | 303.5 | 206.5 | 58.5 | 46.8 | 36.64855 | 2310 | 11.55 | 0.482622 | 66.66667 | 1.456971 | 1502 |  | 45.06 | 2478.8388 | 0.6059289 | 2304.283 | 1552 | 0.9677835 | 1595 | 0.9416928 | 30 |  | 0.2894396 |  | 194 | 194 | 37636 | 2364 | 5753847433.2 | 10642.27 | 0.6461373 | 0.9295817
lsh2-2 | 200 | 200 | 3 | 303.5 | 206.5 | 58.5 | 46.8 | 36.64855 | 2310 | 11.55 | 0.482622 | 66.66667 | 1.456971 | 1535 |  | 46.05 | 2478.8388 | 0.6192416 | 2304.283 | 1552 | 0.9890464 | 1593 | 0.9635907 | 30 |  | 0.2894396 |  | 194 | 194 | 37636 | 2364 | 5753847433.2 | 10642.27 | 0.6461373 | 0.9295817
lsv2 | 200 | 200 | 3 | 303.5 | 206.5 | 58.5 | 46.8 | 36.64855 | 2310 | 11.55 | 0.482622 | 66.66667 | 1.456971 | 1620 |  | 48.6 | 2478.8388 | 0.6535318 | 2304.283 | 1552 | 1.043814 | 1587 | 1.020794 | 30 |  | 0.2894396 |  | 194 | 194 | 37636 | 2364 | 5753847433.2 | 10642.27 | 0.6461373 | 0.9295817
| compaction: sc=slump, h=hand, v=vibrator | [12 empty] | test/EC4
[12 empty] | loc B >1 | 14 | 0.9404595 | [5 empty] | Tot No. | 51 |  | 51 |  |  | 0 | No <0.2
[6 empty] | fcyl>=60 | 0 |  |  |  |  | loc B <1 | 37 | 1.167677 | [5 empty] | No. < 1 | 15 |  | 11 |  |  | 0 | No >0.9
[20 empty] | % < 1 | 29.41% |  | 21.57%

## Summary
Long Square and Rectangular Tube Columns | [21 empty] | 2nd order allowing for
| with Moment | [20 empty] | imperfections
Data | [7 empty] | * Ec = | 22*((fcyl+8)/10)^0.3 | [6 empty] | using 'k' factor |  |  | 2nd order analysis |  |  | ECCI = Ecc + L/300
[14 empty] | Test |  | From Graph EC4 |  |  | from Graph EC4 |  |  | from Graph EC4
Ref. No. | b | h | t | Yield | Es | fcu | fcyl | Ec | Length | emaj | eminor | L/b | Slender- | N | M (Nxe) | N | M | Test N | N | M | Test N | N | M | Test N
| mm | mm | mm | MPa | GPa | MPa | MPa | GPa | mm | mm | mm |  | ness | kN | kNm | kN | kNm | EC4 N | kN | kNm | EC4 N | kN | kNm | EC4 N
Shakir-Khalil & | 1996 | Ref. 42 |  |  |  |  | * | *
1 | 100 | 150 | 5 | 330.8 | 205 | 45.1 | 36.08 | 34.33169 | 2940 | 6 | 0 | 29.4 | 1.048736 | 882 | 5.292 | 907 | 5.5 | 0.9724366 | 710 | 6.7 | 1.242254 | 602 | 14.9 | 1.465116
X1 | 100 | 150 | 5 | 331.5 | 206 | 47.2 | 37.76 | 34.7191 | 2940 | 15 | 0 | 29.4 | 1.055125 | 670 | 10.05 | 781 | 11.7 | 0.8578745 | 629 | 13.4 | 1.065183 | 545 | 19.2 | 1.229358
X2 | 100 | 150 | 5 | 331.5 | 206 | 48.1 | 38.48 | 34.88209 | 2940 | 45 | 0 | 29.4 | 1.058442 | 470 | 21.15 | 519 | 23.4 | 0.9055877 | 439 | 25.7 | 1.070615 | 394 | 28.1 | 1.192893
X3 | 100 | 150 | 5 | 321.6 | 203 | 47.4 | 37.92 | 34.75548 | 2940 | 75 | 0 | 29.4 | 1.052289 | 339 | 25.425 | 373 | 28 | 0.9088472 | 330 | 30.2 | 1.027273 | 304 | 31.3 | 1.115132
2 | 100 | 150 | 5 | 360.8 | 205 | 47 | 37.6 | 34.68264 | 4000 | 6 | 0 | 40 | 1.476691 | 667 | 4.002 | 685 | 4.1 | 0.9737226 | 466 | 5.1 | 1.43133 | 385 | 13.3 | 1.732468
3 | 100 | 150 | 5 | 355.5 | 205 | 47.7 | 38.16 | 34.80987 | 4000 | 15 | 0 | 40 | 1.473086 | 650 | 9.75 | 590 | 8.9 | 1.101695 | 408 | 10.8 | 1.593137 | 343 | 17.1 | 1.895044
4 | 100 | 150 | 5 | 350.5 | 205 | 48.3 | 38.64 | 34.91807 | 4000 | 45 | 0 | 40 | 1.469389 | 443 | 19.935 | 402 | 18.2 | 1.10199 | 302 | 20.6 | 1.466887 | 267 | 23.7 | 1.659176
5 | 100 | 150 | 5 | 342.5 | 205 | 48.2 | 38.56 | 34.90009 | 4000 | 75 | 0 | 40 | 1.458234 | 344 | 25.8 | 306 | 23 | 1.124183 | 241 | 25.4 | 1.427386 | 219 | 27.2 | 1.570776
6 | 100 | 150 | 5 | 360.8 | 205 | 45.7 | 36.56 | 34.44342 | 4910 | 6 | 0 | 49.1 | 1.804858 | 536 | 3.216 | 523 | 3.1 | 1.024857 | 329 | 4 | 1.629179 | 270 | 11.9 | 1.985185
7 | 100 | 150 | 5 | 342.5 | 205 | 46.3 | 37.04 | 34.55431 | 4910 | 15 | 0 | 49.1 | 1.778402 | 558 | 8.37 | 440 | 6.6 | 1.268182 | 291 | 8.7 | 1.917526 | 240 | 15.1 | 2.325
8 | 100 | 150 | 5 | 368 | 205 | 47.3 | 37.84 | 34.7373 | 4910 | 45 | 0 | 49.1 | 1.826067 | 356 | 16.02 | 321 | 14.5 | 1.109034 | 233 | 17.2 | 1.527897 | 206 | 20.6 | 1.728155
9 | 100 | 150 | 5 | 350.5 | 205 | 47.5 | 38 | 34.77363 | 4910 | 75 | 0 | 49.1 | 1.798856 | 293 | 21.975 | 251 | 18.9 | 1.167331 | 191 | 21.7 | 1.534031 | 172 | 23.9 | 1.703488
X4 | 100 | 150 | 5 | 324.3 | 202 | 51.5 | 41.2 | 35.48234 | 2940 | 0 | 30 | 29.4 | 1.072384 | 402 | 12.06 | 401 | 12.1 | 1.002494 | 434 | 19.6 | 0.9262673 | 367 | 22 | 1.095368
10 | 100 | 150 | 5 | 368 | 205 | 45.7 | 36.56 | 34.44342 | 4000 | 0 | 30 | 40 | 1.479898 | 349 | 10.47 | 278 | 8.4 | 1.255396 | 298 | 16.2 | 1.171141 | 248 | 19.5 | 1.407258
11 | 100 | 150 | 5 | 355.5 | 205 | 47.2 | 37.76 | 34.7191 | 4910 | 0 | 30 | 49.1 | 1.805213 | 273 | 8.19 | 207 | 6.2 | 1.318841 | 224 | 13.1 | 1.21875 | 184 | 16.7 | 1.483696
[17 empty] | Av (15)= | 1.072831 |  | Av (15) = | 1.349924 |  | Av (15) = | 1.572541
Wei & Han | 2000 | Ref. 61 | [5 empty] | * | [8 empty] | StDev = | 0.1400998 |  | St Dev = | 0.2744642 |  | St Dev = | 0.3443942
Scp1-1 | 120 | 120 | 3.84 | 330.1 | 200 | 18.93 | 15.144 | 28.2979 | 2600 | 0 | 15 | 21.66667 | 0.7207136 | 588 | 8.82 | 471 | 7.1 | 1.248408 | 477 | 11.2 | 1.232704 | 408 | 15 | 1.441176
Scp1-2 | 120 | 120 | 3.84 | 330.1 | 200 | 18.93 | 15.144 | 28.2979 | 2600 | 0 | 30 | 21.66667 | 0.7207136 | 450.8 | 13.524 | 375 | 11.3 | 1.202133 | 381 | 16.3 | 1.183202 | 334 | 18.5 | 1.349701
Scp1-3 | 120 | 120 | 3.84 | 330.1 | 200 | 25.46 | 20.368 | 30.07955 | 2600 | 0 | 40 | 21.66667 | 0.7454231 | 421.4 | 16.856 | 344 | 13.8 | 1.225 | 351 | 19.6 | 1.20057 | 309 | 21 | 1.363754
Scp1-4 | 120 | 120 | 3.84 | 330.1 | 200 | 18.93 | 15.144 | 28.2979 | 2600 | 0 | 50 | 21.66667 | 0.7207136 | 333.2 | 16.66 | 302 | 15.1 | 1.103311 | 300 | 19.8 | 1.110667 | 270 | 20.8 | 1.234074
Scp1-5 | 120 | 120 | 3.84 | 330.1 | 200 | 25.46 | 20.368 | 30.07955 | 2600 | 0 | 40 | 21.66667 | 0.7454231 | 417.5 | 16.7 | 345 | 13.8 | 1.210145 | 351 | 19.6 | 1.189459 | 310 | 21 | 1.346774
Scp1-6 | 120 | 120 | 3.84 | 330.1 | 200 | 36.6 | 29.28 | 32.64867 | 2600 | 0 | 50 | 21.66667 | 0.7857494 | 423.4 | 21.17 | 324 | 16.3 | 1.30679 | 326 | 22.7 | 1.298773 | 289 | 23.6 | 1.465052
Scp2-1 | 140 | 140 | 3.84 | 330.1 | 200 | 23.55 | 18.84 | 29.58404 | 2600 | 0 | 15 | 18.57143 | 0.6324629 | 833 | 12.495 | 664 | 10.8 | 1.254518 | 682 | 15 | 1.221408 | 594 | 20.7 | 1.402357
Scp2-2 | 140 | 140 | 3.84 | 330.1 | 200 | 23.55 | 18.84 | 29.58404 | 2600 | 0 | 40 | 18.57143 | 0.6324629 | 615.4 | 24.616 | 485 | 19.4 | 1.268866 | 488 | 26.4 | 1.261066 | 436 | 28.6 | 1.411468
Scp2-3 | 140 | 140 | 3.84 | 330.1 | 200 | 23.55 | 18.84 | 29.58404 | 2600 | 0 | 60 | 18.57143 | 0.6324629 | 509.6 | 30.576 | 388 | 23.3 | 1.313402 | 392 | 30.3 | 1.3 | 356 | 31.5 | 1.431461
Scp2-4 | 140 | 140 | 3.84 | 330.1 | 200 | 25.46 | 20.368 | 30.07955 | 2600 | 0 | 40 | 18.57143 | 0.6393134 | 558.6 | 22.344 | 494 | 19.8 | 1.130769 | 505 | 26.5 | 1.106139 | 452 | 28.7 | 1.235841
Scp2-5 | 140 | 140 | 3.84 | 330.1 | 200 | 36.6 | 29.28 | 32.64867 | 2600 | 0 | 60 | 18.57143 | 0.6777357 | 539 | 32.34 | 426 | 25.6 | 1.265258 | 432 | 33.6 | 1.247685 | 389 | 34.7 | 1.385604
Scp3-1 | 120 | 120 | 5.86 | 321.1 | 200 | 23.55 | 18.84 | 29.58404 | 2600 | 0 | 15 | 21.66667 | 0.735271 | 754.6 | 11.319 | 627 | 10.4 | 1.203509 | 651 | 15.4 | 1.15914 | 563 | 20.4 | 1.34032
Scp3-2 | 120 | 120 | 5.86 | 321.1 | 200 | 23.55 | 18.84 | 29.58404 | 2600 | 0 | 30 | 21.66667 | 0.735271 | 548.8 | 16.464 | 513 | 15.4 | 1.069786 | 530 | 22.1 | 1.035472 | 467 | 25.1 | 1.175161
Scp3-3 | 120 | 120 | 5.86 | 321.1 | 200 | 23.55 | 18.84 | 29.58404 | 2600 | 0 | 50 | 21.66667 | 0.735271 | 510.6 | 25.53 | 401 | 20.2 | 1.273317 | 405 | 27.6 | 1.260741 | 364 | 29.1 | 1.402747
Scp4-1 | 140 | 140 | 5.86 | 321.1 | 200 | 19.22 | 15.376 | 28.3827 | 2600 | 0 | 15 | 18.57143 | 0.6167244 | 1014.3 | 15.2145 | 845 | 12.8 | 1.200355 | 845 | 18.9 | 1.200355 | 740 | 25.8 | 1.370676
Scp4-2 | 140 | 140 | 5.86 | 321.1 | 200 | 19.22 | 15.376 | 28.3827 | 2600 | 0 | 30 | 18.57143 | 0.6167244 | 803.6 | 24.108 | 691 | 20.8 | 1.162952 | 701 | 28.3 | 1.146362 | 628 | 32.6 | 1.279618
Scp4-3 | 140 | 140 | 5.86 | 321.1 | 200 | 18.76 | 15.008 | 28.24791 | 2600 | 0 | 40 | 18.57143 | 0.6154908 | 735 | 29.4 | 612 | 24.5 | 1.20098 | 621 | 32.7 | 1.183575 | 561 | 35.9 | 1.31016
Scp4-4 | 140 | 140 | 5.86 | 321.1 | 200 | 18.76 | 15.008 | 28.24791 | 2600 | 0 | 60 | 18.57143 | 0.6154908 | 555.7 | 33.342 | 498 | 29.9 | 1.115863 | 513 | 38.1 | 1.083236 | 470 | 39.9 | 1.18234
Scp5-1 | 200 | 200 | 5.86 | 321.1 | 200 | 26.77 | 21.416 | 30.40869 | 2600 | 0 | 30 | 13 | 0.4463644 | 1793.4 | 53.802 | 1477 | 45 | 1.214218 | 1477 | 57 | 1.214218 | 1377 | 65.7 | 1.302397
Scp5-2 | 200 | 200 | 5.86 | 321.1 | 200 | 22.79 | 18.232 | 29.38137 | 2600 | 0 | 50 | 13 | 0.4367218 | 1425.9 | 71.295 | 1182 | 59.1 | 1.206345 | 1204 | 71.4 | 1.184302 | 1118 | 77.7 | 1.275403
Scp5-3 | 200 | 200 | 5.86 | 321.1 | 200 | 26.77 | 21.416 | 30.40869 | 2600 | 0 | 80 | 13 | 0.4463644 | 1200.5 | 96.04 | 1082 | 86.7 | 1.109519 | 994 | 91.8 | 1.207746 | 929 | 95.1 | 1.29225
[17 empty] | Av (21)= | 1.204069 |  | Av (21) = | 1.191753 |  | Av (21) = | 1.333254
[17 empty] | St Dev= | 0.06794573 |  | St Dev = | 0.06810308 |  | St Dev = | 0.08259653
Mursi, Uy, Brad | 2003 | Ref. 71
SL-C110 | 120 | 120 | 5 | 761 | 200 |  | 20.34 | 30.07064 | 3020 | 0 | 8 | 25.16667 | 1.221741 | 1481 | 11.848 | 811 | 6.5 | 1.826141 | 827 | 17 | 1.79081 | 643 | 29.9 | 2.303266
SL-C160 | 170 | 170 | 5 | 761 | 200 |  | 20.34 | 30.07064 | 3020 | 0 | 15 | 17.76471 | 0.8387349 | 2126 | 31.89 | 1763 | 27.1 | 1.205899 | 1804 | 47 | 1.178492 | 1557 | 66.8 | 1.365446
SL-C210 | 220 | 220 | 5 | 761 | 200 |  | 20.34 | 30.07064 | 3020 | 0 | 18 | 13.72727 | 0.6350571 | 2939 | 52.902 | 2812 | 55.5 | 1.045164 | 2883 | 77 | 1.019424 | 2600 | 104.3 | 1.130385
SL-C260 | 270 | 270 | 5 | 761 | 200 |  | 20.34 | 30.07064 | 3020 | 0 | 23 | 11.18519 | 0.5091141 | 3062 | 70.426 | 3860 | 97 | 0.7932642 | 3967 | 118.6 | 0.7718679 | 3645 | 155.3 | 0.8400549
[17 empty] | Av (4) = | 1.217617 |  | Av (4) = | 1.190149 |  | Av (4) = | 1.409788
Han & Yao | 2003 | Ref. 69 | [14 empty] | St Dev = | 0.439793 |  | St Dev = | 0.4339876 |  | St Dev = | 0.6332275
1 | 130 | 195 | 2.65 | 340 | 200 |  | 18.46 | 29.45775 | 780 | 14 |  | 6 | 0.2006129 | 872 | 12.208 | 872 | 12.3 | 1 | 855 | 13.7 | 1.019883 | 838 | 15.2 | 1.040573
2 | 130 | 195 | 2.65 | 340 | 200 |  | 18.46 | 29.45775 | 780 | 14 |  | 6 | 0.2006129 | 812 | 11.368 | 872 | 12.3 | 0.9311927 | 855 | 13.7 | 0.9497076 | 838 | 15.2 | 0.9689737
3 | 130 | 195 | 2.65 | 340 | 200 |  | 18.46 | 29.45775 | 780 | 31 |  | 6 | 0.2006129 | 646 | 20.026 | 744 | 23.1 | 0.8682796 | 741 | 23.4 | 0.8717949 | 722 | 24.8 | 0.8947368
4 | 130 | 195 | 2.65 | 340 | 200 |  | 18.46 | 29.45775 | 780 | 31 |  | 6 | 0.2006129 | 610 | 18.91 | 744 | 23.1 | 0.8198925 | 741 | 23.4 | 0.8232119 | 723 | 24.7 | 0.8437068
5 | 130 | 195 | 2.65 | 340 | 200 |  | 18.46 | 29.45775 | 2340 | 14 |  | 18 | 0.6018387 | 670 | 9.38 | 788 | 12.2 | 0.8502538 | 772 | 12.8 | 0.8678756 | 712 | 18.3 | 0.9410112
6 | 130 | 195 | 2.65 | 340 | 200 |  | 18.46 | 29.45775 | 2340 | 14 |  | 18 | 0.6018387 | 635 | 8.89 | 788 | 12.2 | 0.8058376 | 774 | 12.7 | 0.8204134 | 713 | 18.2 | 0.8906031
[17 empty] | Av (6) = | 0.8792427 |  | Av (6) = | 0.8921477 |  | Av (6) = | 0.9299341
Han & Yao | 2004 | Ref. 77 | [14 empty] | St Dev | 0.07369184 |  | St Dev = | 0.0781419 |  | St Dev = | 0.06943867
lssc2-1 | 200 | 200 | 3 | 303.5 | 206.5 | 58.5 | 46.8 | 36.64855 | 2310 | 30 |  | 11.6 | 0.482622 | 1450 | 43.5 | 1552 | 46.6 | 0.9342784 | 1598 | 28.2 | 0.9073842 | 1447 | 65.6 | 1.002073
lssc2-2 | 200 | 200 | 3 | 303.5 | 206.5 | 58.5 | 46.8 | 36.64855 | 2310 | 30 |  | 11.6 | 0.482622 | 1415 | 42.45 | 1552 | 46.6 | 0.9117268 | 1600 | 28 | 0.884375 | 1448 | 65.5 | 0.9772099
lsh2-1 | 200 | 200 | 3 | 303.5 | 206.5 | 58.5 | 46.8 | 36.64855 | 2310 | 30 |  | 11.6 | 0.482622 | 1502 | 45.06 | 1552 | 46.6 | 0.9677835 | 1595 | 28.2 | 0.9416928 | 1441 | 65.8 | 1.042332
lsh2-2 | 200 | 200 | 3 | 303.5 | 206.5 | 58.5 | 46.8 | 36.64855 | 2310 | 30 |  | 11.6 | 0.482622 | 1535 | 46.05 | 1552 | 46.6 | 0.9890464 | 1593 | 28.4 | 0.9635907 | 1439 | 65.9 | 1.066713
lsv2 | 200 | 200 | 3 | 303.5 | 206.5 | 58.5 | 46.8 | 36.64855 | 2310 | 30 |  | 11.6 | 0.482622 | 1620 | 48.6 | 1552 | 46.6 | 1.043814 | 1587 | 28.6 | 1.020794 | 1432 | 66.2 | 1.131285
[17 empty] | Av (5) = | 0.9693299 |  | Av (5) = | 0.9435673 |  | Av (5) = | 1.043923
[17 empty] | St Dev= | 0.05120011 |  | St Dev = | 0.05287095 |  | St Dev = | 0.05990837
[16 empty] | OA | Av (51) = | 1.105304 | OA | Av (51) = | 1.178568 | OA | Av (51) = | 1.33382
[16 empty] | OA | St Dev = | 0.1173663 | OA | St Dev = | 0.1571821 | OA | St Dev = | 0.1990103
[17 empty] | No < 1 | 15 |  |  | 11 |  |  | 7
[17 empty] | Av < 1 | 0.8993349 |  |  | 0.8843801 |  |  | 0.9080424