## Data
gn) NEW Nov. 2006 (Guo) Long Square and Rectangular Tube Columns | [19 empty] | 'k' factor |  | 2nd order
| with Moment | [18 empty] | analysis |  | analysis
Data | [7 empty] | * Ec = | 22*((fcyl+8)/10)^0.3
[13 empty] | local | Test | Test | Test | NplRd | Test | ChiNplR | from N/M curve |  | from N/M curve |  |  |  | d |  | ¦<--- | suplement | ary | calculation |  |  |  | --->¦
Ref. No. | b | h | t | Yield | Es | fcu | fcyl | Ec | Length | L/b | Slender- | h/t | buckling | Nmax | do | M (N*e) | EC4 | EC4 | EC4 | N | Test | EC4 | Test | emaj | eminor | Asfy |  | Bc | Hc | Ac | As | (EI)e | Ncr | phi | Chi
| mm | mm | mm | MPa | GPa | MPa | MPa | GPa | mm |  | ness |  | if > 1 | kN | mm | kNm | kN | Short | kN | kN | EC4k | kN | EC4 2nd | mm | mm | Npl,Rd |  | mm | mm | mm2 | mm2 | kNmm^2 | kN
Zhang & Guo | 2006 | Ref 94&95 | & Unpub |  |  | 100 mm | .91*.8*fcu
SA1 | 150.2 | 150.2 | 2.91 | 319.3 | 200 | 94.1 | 68.5 | 40.50616 | 1110 | 7.390146 | 0.3410283 | 51.61512 | 1.157015 | 2352 |  | 2.5872 | 1975.348 | 1.190676 | 1911.556 | 1998 | 1.177177 | 1871 | 1.257082 | 1.1 |  | 0.2771287 |  | 144.38 | 144.38 | 20845.5844 | 1714.4556 | 2120357748.6 | 16984.9 | 0.5729581 | 0.967706
SA2 | 149.5 | 149.5 | 2.89 | 319.3 | 200 | 94.1 | 68.5 | 40.50616 | 2200 | 14.71572 | 0.679281 | 51.7301 | 1.159593 | 2077 |  | 7.2695 | 1956.051 | 1.061833 | 1676.833 | 1641 | 1.265692 | 1557 | 1.333976 | 3.5 |  | 0.2766561 |  | 143.72 | 143.72 | 20655.4384 | 1694.8116 | 2078867590.8 | 4239.174 | 0.7810358 | 0.8572542
SA3 | 148.6 | 148.6 | 2.93 | 319.3 | 200 | 94.1 | 68.5 | 40.50616 | 3101 | 20.8681 | 0.9607007 | 50.71672 | 1.136877 | 1558 |  | 3.895 | 1940.793 | 0.8027646 | 1344.819 | 1263 | 1.233571 | 1250 | 1.2464 | 2.5 |  | 0.2808778 |  | 142.74 | 142.74 | 20374.7076 | 1707.2524 | 2048834363.9 | 2102.825 | 1.041346 | 0.6929223
SA4 | 151.4 | 151.4 | 4.77 | 316.6 | 200 | 94.1 | 68.5 | 40.50616 | 1085 | 7.166446 | 0.3090652 | 31.74004 | 0.7084769 | 2597 |  | 2.8567 | 2264.264 | 1.146951 | 2208.484 | 2303 | 1.12766 | 2166 | 1.198984 | 1.1 |  | 0.3911876 |  | 141.86 | 141.86 | 20124.2596 | 2797.7004 | 2827394864.2 | 23704.28 | 0.5592125 | 0.9753654
SA5 | 150 | 150 | 4.9 | 316.6 | 200 | 94.1 | 68.5 | 40.50616 | 2201 | 14.67333 | 0.6297693 | 30.61224 | 0.6833031 | 2381 |  | 4.762 | 2246.836476 | 1.059712 | 1973.507 | 1989 | 1.197084 | 1896 | 1.255802 | 2 |  | 0.4007402 |  | 140.2 | 140.2 | 19656.04 | 2843.96 | 2780666073.1 | 5665.112 | 0.7434305 | 0.8783492
SA6 | 150.7 | 150.7 | 4.89 | 316.6 | 200 | 94.1 | 68.5 | 40.50616 | 3100 | 20.57067 | 0.8836646 | 30.818 | 0.6878957 | 1627 |  | 5.6945 | 2263.261 | 0.7188744 | 1685.226 | 1575 | 1.033016 | 1566 | 1.038953 | 3.5 |  | 0.3989629 |  | 140.92 | 140.92 | 19858.4464 | 2852.0436 | 2822170642.4 | 2898.409 | 0.9622164 | 0.7446009
RA1 | 134.9 | 175.7 | 2.91 | 319.3 | 200 | 94.1 | 68.5 | 40.50616 | 993 | 7.361008 | 0.3351798 | 60.37801 | 1.353446 | 2401 |  | 2.401 | 2068.456 | 1.160769 | 2004.597 | 2153 | 1.115188 | 1975 | 1.215696 | 1 |  | 0.273818 |  | 129.08 | 169.88 | 21928.1104 | 1773.8196 | 1839455689.2 | 18411.56 | 0.5703666 | 0.9691273
RA2 | 136.3 | 176.5 | 2.91 | 319.3 | 200 | 94.1 | 68.5 | 40.50616 | 1980 | 14.52678 | 0.6624158 | 60.65292 | 1.359609 | 2283 |  | 6.849 | 2095.986 | 1.089225 | 1812.386 | 1951 | 1.170169 | 1734 | 1.316609 | 3 |  | 0.2721721 |  | 130.48 | 170.68 | 22270.3264 | 1786.6236 | 1897394562.5 | 4776.69 | 0.767951 | 0.8646935
RA3 | 124.6 | 199.3 | 2.92 | 319.3 | 200 | 94.1 | 68.5 | 40.50616 | 921 | 7.391653 | 0.3328348 | 68.25342 | 1.529983 | 2636 |  | 2.3724 | 2166.899 | 1.216485 | 2101.23 | 2272 | 1.160211 | 2070 | 1.27343 | 0.9 |  | 0.2737046 |  | 118.76 | 193.46 | 22975.3096 | 1857.4704 | 1681128082.7 | 19560.56 | 0.5693371 | 0.9696946
RA4 | 125.9 | 199.9 | 2.9 | 319.3 | 200 | 94.1 | 68.5 | 40.50616 | 1829 | 14.5274 | 0.6557734 | 68.93103 | 1.545173 | 2303 |  | 3.4545 | 2189.452385 | 1.051861 | 1899.46 | 2152 | 1.070167 | 1873 | 1.229578 | 1.5 |  | 0.2706708 |  | 120.1 | 194.1 | 23311.41 | 1856 | 1725661463.3 | 5091.291 | 0.7628756 | 0.8675503
SE1 | 149.4 | 149.4 | 2.89 | 319.3 | 200 | 94.1 | 68.5 | 40.50616 | 1090 | 7.29585 | 0.3367477 | 51.6955 | 1.158817 | 1147 |  | 49.321 | 1953.713 | 0.5870871 | 1892.654 | 1082 | 1.060074 | 962 | 1.192308 | 43 |  | 0.2767981 |  | 143.62 | 143.62 | 20626.7044 | 1693.6556 | 2073981777.3 | 17228.67 | 0.571058 | 0.9687472
SE2 | 150.4 | 150.4 | 2.91 | 319.3 | 200 | 94.1 | 68.5 | 40.50616 | 1115 | 7.413564 | 0.3421704 | 51.68385 | 1.158556 | 1597 |  | 35.134 | 1980.05 | 0.8065452 | 1915.555 | 1505 | 1.06113 | 1357 | 1.176861 | 22 |  | 0.276846 |  | 144.58 | 144.58 | 20903.3764 | 1716.7836 | 2130302284.3 | 16911.85 | 0.5734682 | 0.9674273
SE3 | 149.8 | 149.8 | 2.92 | 319.3 | 200 | 94.1 | 68.5 | 40.50616 | 2203 | 14.70628 | 0.6780814 | 51.30137 | 1.149982 | 1274 |  | 29.939 | 1967.405 | 0.6475536 | 1687.625 | 1139 | 1.118525 | 1049 | 1.21449 | 23.5 |  | 0.2784266 |  | 143.96 | 143.96 | 20724.4816 | 1715.5584 | 2104065867.9 | 4278.88 | 0.7800957 | 0.8577923
SE4 | 148.3 | 148.3 | 2.87 | 319.3 | 200 | 94.1 | 68.5 | 40.50616 | 3101 | 20.91032 | 0.9650796 | 51.67247 | 1.158301 | 941 |  | 24.466 | 1925.233 | 0.4887721 | 1328.215 | 708 | 1.329096 | 695 | 1.353957 | 26 |  | 0.2768927 |  | 142.56 | 142.56 | 20323.3536 | 1669.5364 | 2014005808.9 | 2067.078 | 1.046023 | 0.6898984
SE5 | 152.1 | 152.1 | 4.82 | 316.6 | 200 | 94.1 | 68.5 | 40.50616 | 1105 | 7.264957 | 0.3130702 | 31.55602 | 0.7043692 | 1416 |  | 58.764 | 2289.202 | 0.6185563 | 2230.643 | 1370 | 1.033577 | 1247 | 1.135525 | 41.5 |  | 0.3927152 |  | 142.46 | 142.46 | 20294.8516 | 2839.5584 | 2889518035.8 | 23356.11 | 0.5608788 | 0.9744196
SE6 | 150.6 | 150.6 | 4.88 | 316.6 | 200 | 94.1 | 68.5 | 40.50616 | 1100 | 7.304117 | 0.3138243 | 30.86066 | 0.6888479 | 1901 |  | 40.1111 | 2259.314 | 0.8414059 | 2201.116 | 1762 | 1.078888 | 1616 | 1.176361 | 21.1 |  | 0.3985964 |  | 140.84 | 140.84 | 19835.9056 | 2844.4544 | 2812477115.5 | 22940.53 | 0.5611944 | 0.9742411
SE7 | 150.8 | 150.8 | 4.86 | 316.6 | 200 | 94.1 | 68.5 | 40.50616 | 2199 | 14.58223 | 0.6269843 | 31.02881 | 0.6926012 | 1519 |  | 31.899 | 2261.612 | 0.6716449 | 1989.02 | 1414 | 1.074257 | 1381 | 1.099928 | 21 |  | 0.3971581 |  | 141.08 | 141.08 | 19903.5664 | 2837.0736 | 2818742330.1 | 5753.136 | 0.741388 | 0.8794703
SE8 | 150.4 | 150.4 | 4.86 | 316.6 | 200 | 94.1 | 68.5 | 40.50616 | 3100 | 20.6117 | 0.8859173 | 30.9465 | 0.6907641 | 1103 |  | 28.1265 | 2251.43 | 0.4899109 | 1673.133 | 994 | 1.109658 | 1014 | 1.087771 | 25.5 |  | 0.3978608 |  | 140.68 | 140.68 | 19790.8624 | 2829.2976 | 2793159195.2 | 2868.614 | 0.964446 | 0.7431424
RE1 | 135.7 | 176.2 | 2.91 | 319.3 | 200 | 94.1 | 68.5 | 40.50616 | 988 | 7.280766 | 0.3317981 | 60.54983 | 1.357298 | 1911 |  | 39.1755 | 2084.63 | 0.9167095 | 2021.976 | 1722 | 1.109756 | 1551 | 1.232108 | 20.5 |  | 0.2728525 |  | 129.88 | 170.38 | 22128.9544 | 1781.3856 | 1872817254.7 | 18935.7 | 0.5688838 | 0.9699449
RE2 | 134.1 | 173.5 | 2.93 | 319.3 | 200 | 94.1 | 68.5 | 40.50616 | 989 | 7.375093 | 0.3352062 | 59.21502 | 1.327376 | 1343 |  | 55.063 | 2037.209 | 0.6592354 | 1974.302 | 1280 | 1.04921875 | 1144 | 1.173951 | 41 |  | 0.2771366 |  | 128.24 | 167.64 | 21498.1536 | 1768.1964 | 1796818617.5 | 18130.57 | 0.5703783 | 0.9691209
RE3 | 134.8 | 174.9 | 2.93 | 319.3 | 200 | 94.1 | 68.5 | 40.50616 | 988 | 7.329377 | 0.333377 | 59.69283 | 1.338087 | 823 |  | 59.256 | 2061.542 | 0.3992158 | 1998.796 | 856 | 0.9614486 | 774 | 1.063307 | 72 |  | 0.2757715 |  | 128.94 | 169.04 | 21796.0176 | 1780.5024 | 1834572721.6 | 18549.01 | 0.5695747 | 0.9695636
RE4 | 136.4 | 174.6 | 2.89 | 319.3 | 200 | 94.1 | 68.5 | 40.50616 | 1982 | 14.53079 | 0.6632754 | 60.41522 | 1.35428 | 1588 |  | 33.348 | 2073.812 | 0.7657397 | 1792.439 | 1420 | 1.11831 | 1278 | 1.242567 | 21 |  | 0.2716254 |  | 130.62 | 168.82 | 22051.2684 | 1764.1716 | 1876243032.0 | 4713.913 | 0.7686111 | 0.8643209
RE5 | 137.2 | 176.2 | 4.82 | 316.6 | 200 | 94.1 | 68.5 | 40.50616 | 990 | 7.215743 | 0.3062464 | 36.55602 | 0.8159754 | 2058 |  | 41.16 | 2382.461 | 0.8638128 | 2325.35 | 1981 | 1.038869 | 1818 | 1.132013 | 20 |  | 0.3891283 |  | 127.56 | 166.56 | 21246.3936 | 2928.2464 | 2522635052.6 | 25402.93 | 0.5580493 | 0.9760288
RE6 | 137.2 | 175.1 | 4.83 | 316.6 | 200 | 94.1 | 68.5 | 40.50616 | 1980 | 14.43149 | 0.612341 | 36.25259 | 0.8092025 | 1813 |  | 39.886 | 2370.946 | 0.7646738 | 2098.895 | 1661 | 1.091511 | 1538 | 1.178804 | 22 |  | 0.3903847 |  | 127.54 | 165.44 | 21100.2176 | 2923.5024 | 2511687637.7 | 6323.172 | 0.7307765 | 0.8852566
RE7 | 125 | 200.5 | 2.92 | 319.3 | 200 | 94.1 | 68.5 | 40.50616 | 919 | 7.352 | 0.3312057 | 68.66438 | 1.539195 | 1529 |  | 62.689 | 2184.978 | 0.6997781 | 2119.621 | 1484 | 1.030323 | 1330 | 1.149624 | 41 |  | 0.2728054 |  | 119.16 | 194.66 | 23195.6856 | 1866.8144 | 1704444314.9 | 19918.27 | 0.5686252 | 0.9700879
RE8 | 125.1 | 201.4 | 2.9 | 319.3 | 200 | 94.1 | 68.5 | 40.50616 | 1831 | 14.63629 | 0.6601024 | 69.44828 | 1.556767 | 1548 |  | 58.824 | 2192.370138 | 0.7060852 | 1897.92 | 1309 | 1.182582 | 1147 | 1.349608 | 38 |  | 0.2709019 |  | 119.3 | 195.6 | 23335.08 | 1860.06 | 1709102846.1 | 5031.428 | 0.7661783 | 0.8656931
Guo Lanhui | 2006 | Ref. 87 | PhD thesis |  |  | 100 mm | .95*.8*fcu
R-K3-2 | 100.5 | 200.7 | 3.62 | 283.6 | 200 | 55 | 41.8 | 35.6116 | 1800 | 17.91045 | 0.6486025 | 55.44199 | 1.171264 | 1002.3 |  | 40.092 | 1357.736 | 0.738214 | 1182.03 | 844 | 1.187559 | 756 | 1.325794 | 40 |  | 0.4445469 |  | 93.26 | 193.46 | 18042.0796 | 2128.2704 | 1059506319.0 | 3227.441 | 0.7574458 | 0.8705888
R-K3-5 | 99.4 | 200.4 | 3.64 | 283.6 | 200 | 55 | 41.8 | 35.6116 | 1800 | 18.10865 | 0.6544403 | 55.05495 | 1.163087 | 655.2 |  | 19.656 | 1347.57 | 0.4862085 | 1169.851 | 590 | 1.110508 | 606 | 1.081188 | 0 | 30 | 0.448169 |  | 92.12 | 193.12 | 17790.2144 | 2129.5456 | 1032895846.8 | 3146.381 | 0.7618623 | 0.8681187
S-K2-1 | 149 | 149 | 3.64 | 283.6 | 200 | 55 | 41.8 | 35.6116 | 450 | 3.020134 | 0.1156181 | 40.93407 | 0.8647702 | 1081.9 |  | 32.457 | 1439.757 | 0.7514461 | 1439.757 | 972 | 1.113066 | 966 | 1.119979 | 30 |  | 0.4168917 |  | 141.72 | 141.72 | 20084.5584 | 2116.4416 | 2209849160.9 | 107705.4 | 0.4978237 | 1
R-K1-2 | 99.3 | 148.9 | 3.63 | 283.6 | 200 | 55 | 41.8 | 35.6116 | 450 | 4.531722 | 0.1648526 | 41.01928 | 0.8665705 | 856.5 |  | 25.695 | 1041.008 | 0.8227605 | 1041.008 | 700 | 1.223571 | 695 | 1.232374 | 30 |  | 0.4765383 |  | 92.04 | 141.64 | 13036.5456 | 1749.2244 | 785936522.3 | 38305.59 | 0.5098977 | 1
R-K2-2 | 99.1 | 200 | 3.66 | 283.6 | 200 | 55 | 41.8 | 35.6116 | 600 | 6.05449 | 0.2185938 | 54.64481 | 1.154422 | 1036.8 |  | 41.472 | 1344.92 | 0.7709011 | 1339.428 | 896 | 1.157143 | 887 | 1.168884 | 40 |  | 0.4503773 |  | 91.78 | 192.68 | 17684.1704 | 2135.8296 | 1026652582.3 | 28146.26 | 0.525844 | 0.9959169
Liu Dalin | 2004 | Ref. 96 |  |  |  | 150 mm | 0.8*fcu
E01 | 150 | 150 | 4.18 | 550 | 200 | 70.8 | 56.64 | 38.50996 | 870 | 5.8 | 0.2754208 | 35.88517 | 1.055745 | 1678 |  | 50.34 | 2477.266 | 0.6773596 | 2435.582 | 1601 | 1.048095 | 1560 | 1.075641 | 30 |  | 0.5413067 |  | 141.64 | 141.64 | 20061.8896 | 2438.1104 | 2504483100.1 | 32657.23 | 0.5458475 | 0.9831732
E02 | 150 | 150 | 4.18 | 550 | 200 | 82.1 | 65.68 | 40.05231 | 870 | 5.8 | 0.2835727 | 35.88517 | 1.055745 | 1850 |  | 55.5 | 2658.626 | 0.6958483 | 2608.916 | 1713 | 1.079977 | 1660 | 1.114458 | 30 |  | 0.5043812 |  | 141.64 | 141.64 | 20061.8896 | 2438.1104 | 2535521269.4 | 33061.95 | 0.5489819 | 0.9813025
E03 | 150 | 150 | 4.18 | 550 | 200 | 70.8 | 56.64 | 38.50996 | 2170 | 14.46667 | 0.686969 | 35.88517 | 1.055745 | 1330 |  | 39.9 | 2477.266 | 0.5368822 | 2115.022 | 1226 | 1.084829 | 1257 | 1.058075 | 30 |  | 0.5413067 |  | 141.64 | 141.64 | 20061.8896 | 2438.1104 | 2504483100.1 | 5249.264 | 0.787095 | 0.8537726
E04 | 150 | 150 | 4.18 | 550 | 200 | 82.1 | 65.68 | 40.05231 | 2170 | 14.46667 | 0.7073019 | 35.88517 | 1.055745 | 1020 |  | 61.2 | 2658.626 | 0.3836569 | 2244.639 | 858 | 1.188811 | 876 | 1.164384 | 60 |  | 0.5043812 |  | 141.64 | 141.64 | 20061.8896 | 2438.1104 | 2535521269.4 | 5314.318 | 0.8034047 | 0.8442853
E05 | 120 | 180 | 4.18 | 550 | 200 | 70.8 | 56.64 | 38.50996 | 1040 | 8.666667 | 0.399806 | 43.0622 | 1.266894 | 1950 |  | 58.5 | 2426.29 | 0.8036961 | 2311.858 | 1664 | 1.171875 | 1576 | 1.23731 | 30 |  | 0.5526795 |  | 111.64 | 171.64 | 19161.8896 | 2438.1104 | 1663454979.9 | 15179.03 | 0.600902 | 0.9528364
E06 | 120 | 180 | 4.18 | 550 | 200 | 82.1 | 65.68 | 40.05231 | 1040 | 8.666667 | 0.4115598 | 43.0622 | 1.266894 | 1140 |  | 79.8 | 2599.514 | 0.4385436 | 2468.804 | 1136 | 1.003521 | 1070 | 1.065421 | 70 |  | 0.5158506 |  | 111.64 | 171.64 | 19161.8896 | 2438.1104 | 1681872468.7 | 15347.09 | 0.6069045 | 0.9497177
E07 | 80 | 120 | 4.18 | 550 | 200 | 70.8 | 56.64 | 38.50996 | 1740 | 21.75 | 0.9884213 | 28.70813 | 0.844596 | 660 |  | 13.2 | 1334.161 | 0.4946929 | 898.8073 | 705 | 0.9361702 | 603 | 1.094527 | 20 |  | 0.6604605 |  | 71.64 | 111.64 | 7997.8896 | 1602.1104 | 418912094.4 | 1365.602 | 1.071273 | 0.6736872
E08 | 80 | 120 | 4.18 | 550 | 200 | 82.1 | 65.68 | 40.05231 | 1740 | 21.75 | 1.011037 | 28.70813 | 0.844596 | 855 |  | 17.1 | 1406.462 | 0.6079083 | 925.2857 | 730 | 1.171233 | 598 | 1.429766 | 20 |  | 0.6265087 |  | 71.64 | 111.64 | 7997.8896 | 1602.1104 | 422077570.1 | 1375.921 | 1.096257 | 0.6578817
E09 | 100 | 200 | 4.18 | 550 | 200 | 70.8 | 56.64 | 38.50996 | 1150 | 11.5 | 0.5195916 | 47.84689 | 1.40766 | 1310 |  | 78.6 | 2335.666 | 0.5608678 | 2144.326 | 1212 | 1.080858 | 1109 | 1.181244 | 60 |  | 0.5741235 |  | 91.64 | 191.64 | 17561.8896 | 2438.1104 | 1159264366.8 | 8651.403 | 0.6685448 | 0.918079
E10 | 100 | 200 | 4.18 | 550 | 200 | 82.1 | 65.68 | 40.05231 | 1150 | 11.5 | 0.5343453 | 47.84689 | 1.40766 | 1800 |  | 72 | 2494.426 | 0.721609 | 2278.058 | 1575 | 1.142857 | 1432 | 1.256983 | 40 |  | 0.537583 |  | 91.64 | 191.64 | 17561.8896 | 2438.1104 | 1170637858.9 | 8736.282 | 0.6778687 | 0.9132594
E11 | 80 | 160 | 4.18 | 550 | 200 | 70.8 | 56.64 | 38.50996 | 2310 | 28.875 | 1.292971 | 38.27751 | 1.126128 | 670 |  | 40.2 | 1680.389 | 0.3987173 | 797.0049 | 564 | 1.187943 | 393 | 1.704835 | 60 |  | 0.6338299 |  | 71.64 | 151.64 | 10863.4896 | 1936.5104 | 543445748.2 | 1005.153 | 1.450649 | 0.4742979
E12 | 80 | 160 | 4.18 | 550 | 200 | 82.1 | 65.68 | 40.05231 | 2310 | 28.875 | 1.324986 | 38.27751 | 1.126128 | 1020 |  | 30.6 | 1778.595 | 0.5734865 | 812.0289 | 850 | 1.2 | 523 | 1.950287 | 30 |  | 0.5988327 |  | 71.64 | 151.64 | 10863.4896 | 1936.5104 | 547745396.5 | 1013.105 | 1.495917 | 0.4565564
[8 empty] | Av 'k' | Av 2nd |  |  |  |  | test/EC4
[6 empty] | No > 60 | 32 | 1.118236 | 1.228343 |  |  | loc B >1 | 30 | 1.246868 | [5 empty] | Tot No. | 43 |  | 43 |  |  | 0 | No < 0.2
[6 empty] | No <=60 | 11 | 1.118329 | 1.207259 |  |  | loc B <1 | 13 | 1.144905 | [5 empty] | No. < 1 | 2 |  | 0 |  |  | 0 | No > 0.9
Guo Lanhui | 2007 | Ref. 108 | [17 empty] | % < 1 | 4.651% |  | 0%
R-K3-2 | 100.5 | 200.7 | 3.62 | 289 | 200 | 55 | 44 | 36.07644 | 1800 | 17.91045 | 0.6595809 | 55.44199 | 1.182362 | 983 |  | 39.32 | 1408.921648 | 0.6976967 | 1408.921648 | 907 | 1.083793 | 702 | 1.400285 | 40 |  | 0.4365538 |  | 93.26 | 193.46 | 18042.0796 | 2128.2704 | 1063153453.9 | 3238.551 | 0.479 | 1
R-K3-5 | 200.4 | 99.4 | 3.64 | 289 | 200 | 55 | 44 | 36.07644 | 1800 | 18.10865 | 0.3636148 | 27.30769 | 0.5823669 | 655 |  | 19.65 | 1398.208112 | 0.4684567 | 1210.733 | 604 | 1.084437 | 560 | 1.169643 |  | 30 | 0.4401624 |  | 193.12 | 92.12 | 17790.2144 | 2129.5456 | 3471634043.0 | 10575.2 | 0.7657795 | 0.8659178
Note on G7: Douglas Goode: 100 mm cube in test.
Note on H7: Douglas Goode: factored by 0.91 to give equiv. 100 mm cube (China code), then by 0.8 to give equivalent cylinder strength.
Note on G36: Douglas Goode: 100 mm cube in test
Note on H36: Douglas Goode: factored by 0.95 to give equiv. 100 mm cube (China code), then by 0.8 to give equivalent cylinder strength.
Note on G43: Douglas Goode: 150 mm cube in test

## Summary
NEW Nov. 2006 (Guo) Long Square and Rectangular Tube Columns | [25 empty] | allowing for imperfections by
| with Moment | [24 empty] | eccentricity = ecc. + Length/300
Data | [7 empty] | * Ec = | 22*((fcyl+8)/10)^0.3 | [6 empty] | using 'k' factor |  |  | using .85*fc when |  | 2nd order analysis |  |  | using .85*fc when |  | 2nd order analysis |  |  | using .85*fc when
[14 empty] | Test |  | from Graph EC4 |  |  | fc > 60 MPa |  | from Graph EC4 |  |  | fc > 60 MPa |  | from Graph EC4 |  |  | fc > 60 N/mm2
Ref. No. | b | h | t | Yield | Es | fcu | fcyl | Ec | Length | emaj | eminor | L/b | Slender- | N | M (Nxe) | N | M | Test N | N | Test N | N | M | Test N | N | Test N | N | M | Test N | N | Test N
| mm | mm | mm | MPa | GPa | MPa | MPa | GPa | mm | mm | mm |  | ness | kN | kNm | kN | kNm | EC4 N | kN | Pred N | kN | kNm | EC4 N | kN | Pred N | kN | kNm | EC4 N | kN | Pred N
Zhang & Guo | 2006 | Ref. 94, 95 |  |  |  | 100 mm | .91*.8*cube
SA1 | 150.2 | 150.2 | 2.91 | 319.3 | 200 | 94.1 | 68.5 | 40.50616 | 1110 | 1.1 |  | 7.390146 | 0.3410283 | 2352 | 2.5872 | 1998 | 2.8 | 1.177177 | 1670 | 1.408383 | 1871 | 3.4 | 1.257082 | 1670 | 1.408383 | 1759 | 10.7 | 1.337123 | 1572 | 1.496183
SA2 | 149.5 | 149.5 | 2.89 | 319.3 | 200 | 94.1 | 68.5 | 40.50616 | 2200 | 3.5 |  | 14.71572 | 0.679281 | 2077 | 7.2695 | 1641 | 5.8 | 1.265692 | 1416 | 1.466808 | 1557 | 10 | 1.333976 | 1411 | 1.472006 | 1301 | 24.3 | 1.596464 | 1187 | 1.749789
SA3 | 148.6 | 148.6 | 2.93 | 319.3 | 200 | 94.1 | 68.5 | 40.50616 | 3101 | 2.5 |  | 20.8681 | 0.9607007 | 1558 | 3.895 | 1263 | 3.2 | 1.233571 | 1150 | 1.354783 | 1250 | 6.8 | 1.2464 | 1166 | 1.336192 | 903 | 24.3 | 1.72536 | 855 | 1.822222
SA4 | 151.4 | 151.4 | 4.77 | 316.6 | 200 | 94.1 | 68.5 | 40.50616 | 1085 | 1.1 |  | 7.166446 | 0.3090652 | 2597 | 2.8567 | 2303 | 2.7 | 1.12766 | 1973 | 1.31627 | 2166 | 3.6 | 1.198984 | 1973 | 1.31627 | 2041 | 11.7 | 1.272415 | 1862 | 1.394737
SA5 | 150 | 150 | 4.9 | 316.6 | 200 | 94.1 | 68.5 | 40.50616 | 2201 | 2 |  | 14.67333 | 0.6297693 | 2381 | 4.762 | 1989 | 4.4 | 1.197084 | 1746 | 1.363688 | 1896 | 6.5 | 1.255802 | 1747 | 1.362908 | 1639 | 24.6 | 1.452715 | 1509 | 1.577866
SA6 | 150.7 | 150.7 | 4.89 | 316.6 | 200 | 94.1 | 68.5 | 40.50616 | 3100 | 3.5 |  | 20.57067 | 0.8836646 | 1627 | 5.6945 | 1575 | 5.5 | 1.033016 | 1450 | 1.122069 | 1566 | 10.3 | 1.038953 | 1478 | 1.100812 | 1231 | 30.9 | 1.32169 | 1169 | 1.391788
RA1 | 134.9 | 175.7 | 2.91 | 319.3 | 200 | 94.1 | 68.5 | 40.50616 | 993 | 1 |  | 7.361008 | 0.3351798 | 2401 | 2.401 | 2153 | 2.4 | 1.115188 | 1794 | 1.33835 | 1975 | 3.2 | 1.215696 | 1764 | 1.361111 | 1886 | 9.8 | 1.273065 | 1690 | 1.42071
RA2 | 136.3 | 176.5 | 2.91 | 319.3 | 200 | 94.1 | 68.5 | 40.50616 | 1980 | 3 |  | 14.52678 | 0.6624158 | 2283 | 6.849 | 1951 | 5.9 | 1.170169 | 1636 | 1.395477 | 1734 | 8.1 | 1.316609 | 1569 | 1.455067 | 1546 | 21.5 | 1.476714 | 1403 | 1.627227
RA3 | 124.6 | 199.3 | 2.92 | 319.3 | 200 | 94.1 | 68.5 | 40.50616 | 921 | 0.9 |  | 7.391653 | 0.3328348 | 2636 | 2.3724 | 2272 | 3.4 | 1.160211 | 1896 | 1.390295 | 2070 | 2.4 | 1.27343 | 1849 | 1.425635 | 2008 | 8.9 | 1.312749 | 1787 | 1.475098
RA4 | 125.9 | 199.9 | 2.9 | 319.3 | 200 | 94.1 | 68.5 | 40.50616 | 1829 | 1.5 |  | 14.5274 | 0.6557734 | 2303 | 3.4545 | 2152 | 4.3 | 1.070167 | 1820 | 1.265385 | 1873 | 3.9 | 1.229578 | 1693 | 1.360307 | 1722 | 17.1 | 1.337398 | 1560 | 1.476282
SE1 | 149.4 | 149.4 | 2.89 | 319.3 | 200 | 94.1 | 68.5 | 40.50616 | 1090 | 43 |  | 7.29585 | 0.3367477 | 1147 | 49.321 | 1082 | 46.6 | 1.060074 | 936 | 1.225427 | 962 | 47.9 | 1.192308 | 881 | 1.30193 | 904 | 46.4 | 1.268805 | 831 | 1.380265
SE2 | 150.4 | 150.4 | 2.91 | 319.3 | 200 | 94.1 | 68.5 | 40.50616 | 1115 | 22 |  | 7.413564 | 0.3421704 | 1597 | 35.134 | 1505 | 33.2 | 1.06113 | 1277 | 1.250587 | 1357 | 36.2 | 1.176861 | 1224 | 1.304739 | 1278 | 37.4 | 1.249609 | 1154 | 1.383882
SE3 | 149.8 | 149.8 | 2.92 | 319.3 | 200 | 94.1 | 68.5 | 40.50616 | 2203 | 23.5 |  | 14.70628 | 0.6780814 | 1274 | 29.939 | 1139 | 21.5 | 1.118525 | 971 | 1.312049 | 1049 | 35.5 | 1.21449 | 966 | 1.318841 | 894 | 39.7 | 1.425056 | 831 | 1.533093
SE4 | 148.3 | 148.3 | 2.87 | 319.3 | 200 | 94.1 | 68.5 | 40.50616 | 3101 | 26 |  | 20.91032 | 0.9650796 | 941 | 24.466 | 708 | 18.5 | 1.329096 | 674 | 1.396142 | 695 | 30.7 | 1.353957 | 667 | 1.410795 | 549 | 33.4 | 1.714026 | 531 | 1.772128
SE5 | 152.1 | 152.1 | 4.82 | 316.6 | 200 | 94.1 | 68.5 | 40.50616 | 1105 | 41.5 |  | 7.264957 | 0.3130702 | 1416 | 58.764 | 1370 | 56.9 | 1.033577 | 1205 | 1.175104 | 1247 | 59 | 1.135525 | 1152 | 1.229167 | 1184 | 58.2 | 1.195946 | 1097 | 1.290793
SE6 | 150.6 | 150.6 | 4.88 | 316.6 | 200 | 94.1 | 68.5 | 40.50616 | 1100 | 21.1 |  | 7.304117 | 0.3138243 | 1901 | 40.1111 | 1762 | 37.2 | 1.078888 | 1524 | 1.247375 | 1616 | 40.3 | 1.176361 | 1478 | 1.286198 | 1534 | 42.5 | 1.239244 | 1406 | 1.352063
SE7 | 150.8 | 150.8 | 4.86 | 316.6 | 200 | 94.1 | 68.5 | 40.50616 | 2199 | 21 |  | 14.58223 | 0.6269843 | 1519 | 31.899 | 1414 | 29.7 | 1.074257 | 1268 | 1.19795 | 1381 | 41.8 | 1.099928 | 1280 | 1.18671875 | 1212 | 47.5 | 1.2533 | 1130 | 1.344248
SE8 | 150.4 | 150.4 | 4.86 | 316.6 | 200 | 94.1 | 68.5 | 40.50616 | 3100 | 25.5 |  | 20.6117 | 0.8859173 | 1103 | 28.1265 | 994 | 25.5 | 1.109658 | 945 | 1.167196 | 1014 | 41.1 | 1.087771 | 972 | 1.134774 | 837 | 46.6 | 1.317802 | 807 | 1.366791
RE1 | 135.7 | 176.2 | 2.91 | 319.3 | 200 | 94.1 | 68.5 | 40.50616 | 988 | 20.5 |  | 7.280766 | 0.3317981 | 1911 | 39.1755 | 1722 | 35.4 | 1.109756 | 1444 | 1.323407 | 1551 | 37.2 | 1.232108 | 1392 | 1.372845 | 1483 | 38.7 | 1.288604 | 1333 | 1.433608
RE2 | 134.1 | 173.5 | 2.93 | 319.3 | 200 | 94.1 | 68.5 | 40.50616 | 989 | 41 |  | 7.375093 | 0.3352062 | 1343 | 55.063 | 1280 | 52.6 | 1.04921875 | 1094 | 1.227605 | 1144 | 53.1 | 1.173951 | 1040 | 1.291346 | 1130 | 51.8 | 1.188496 | 995 | 1.349749
RE3 | 134.8 | 174.9 | 2.93 | 319.3 | 200 | 94.1 | 68.5 | 40.50616 | 988 | 72 |  | 7.329377 | 0.333377 | 823 | 59.256 | 856 | 61.7 | 0.9614486 | 756 | 1.088624 | 774 | 60.7 | 1.063307 | 719 | 1.144645 | 742 | 58.2 | 1.109164 | 690 | 1.192754
RE4 | 136.4 | 174.6 | 2.89 | 319.3 | 200 | 94.1 | 68.5 | 40.50616 | 1982 | 21 |  | 14.53079 | 0.6632754 | 1588 | 33.348 | 1420 | 29.9 | 1.11831 | 1227 | 1.294214 | 1278 | 37.4 | 1.242567 | 1169 | 1.358426 | 1139 | 41.6 | 1.394205 | 1046 | 1.518164
RE5 | 137.2 | 176.2 | 4.82 | 316.6 | 200 | 94.1 | 68.5 | 40.50616 | 990 | 20 |  | 7.215743 | 0.3062464 | 2058 | 41.16 | 1981 | 39.6 | 1.038869 | 1706 | 1.206331 | 1818 | 41.5 | 1.132013 | 1660 | 1.239759 | 1747 | 44 | 1.178019 | 1598 | 1.28786
RE6 | 137.2 | 175.1 | 4.83 | 316.6 | 200 | 94.1 | 68.5 | 40.50616 | 1980 | 22 |  | 14.43149 | 0.612341 | 1813 | 39.886 | 1661 | 36.7 | 1.091511 | 1465 | 1.237543 | 1538 | 45.1 | 1.178804 | 1422 | 1.274965 | 1397 | 50.9 | 1.297781 | 1295 | 1.4
RE7 | 125 | 200.5 | 2.92 | 319.3 | 200 | 94.1 | 68.5 | 40.50616 | 919 | 41 |  | 7.352 | 0.3312057 | 1529 | 62.689 | 1484 | 61 | 1.030323 | 1259 | 1.214456 | 1330 | 60.7 | 1.149624 | 1201 | 1.273106 | 1279 | 59.2 | 1.195465 | 1159 | 1.319241
RE8 | 125.1 | 201.4 | 2.9 | 319.3 | 200 | 94.1 | 68.5 | 40.50616 | 1831 | 38 |  | 14.63629 | 0.6601024 | 1548 | 58.824 | 1309 | 49.9 | 1.182582 | 1143 | 1.354331 | 1147 | 54.7 | 1.349608 | 1057 | 1.464522 | 1052 | 55.6 | 1.471483 | 972 | 1.592593
[17 empty] | Av (26) = | 1.115275 | 26 | 1.282302 |  | Av (26) = | 1.204834 | 26 | 1.315056 |  | Av (26) = | 1.342027 | 26 | 1.459582
[17 empty] | St Dev = | 0.0821627 |  | 0.09541593 |  | St Dev = | 0.08389179 |  | 0.1001642 |  | St Dev = | 0.1553067 |  | 0.1555457
Guo Lanhui | 2006 | Ref. 87 |  |  |  | 100 mm
R-K3-2 | 100.5 | 200.7 | 3.62 | 283.6 | 200 | 55 | 41.8 | 35.6116 | 1800 | 40 |  | 17.91045 | 0.6486025 | 1002.3 | 40.092 | 844 | 33.8 | 1.187559 |  |  | 756 | 34.4 | 1.325794 |  |  | 707 | 37 | 1.41768
R-K3-5 | 99.4 | 200.4 | 3.64 | 283.6 | 200 | 55 | 41.8 | 35.6116 | 1800 | 0 | 30 | 18.10865 | 0.6544403 | 655.2 | 19.656 | 590 | 17.7 | 1.110508 |  |  | 606 | 23.6 | 1.081188 |  |  | 536 | 25.1 | 1.222388
S-K2-1 | 149 | 149 | 3.64 | 283.6 | 200 | 55 | 41.8 | 35.6116 | 450 | 30 |  | 3.020134 | 0.1156181 | 1081.9 | 32.457 | 972 | 29.5 | 1.113066 |  |  | 966 | 29.5 | 1.119979 |  |  | 948 | 30.3 | 1.141245
R-K1-2 | 99.3 | 148.9 | 3.63 | 283.6 | 200 | 55 | 41.8 | 35.6116 | 450 | 30 |  | 4.531722 | 0.1648526 | 856.5 | 25.695 | 700 | 21 | 1.223571 |  |  | 695 | 21.3 | 1.232374 |  |  | 682 | 21.9 | 1.255865
R-K2-2 | 99.1 | 200 | 3.66 | 283.6 | 200 | 55 | 41.8 | 35.6116 | 600 | 40 |  | 6.05449 | 0.2185938 | 1036.8 | 41.472 | 896 | 35.8 | 1.157143 |  |  | 887 | 36.1 | 1.168884 |  |  | 869 | 37.2 | 1.193096
[17 empty] | Av (5) = | 1.15837 |  |  |  | Av (5) = | 1.185644 |  |  |  | Av (5) = | 1.246055
[17 empty] | St Dev = | 0.04860025 |  |  |  | St Dev = | 0.09660411 |  |  |  | St Dev = | 0.1047634
Liu Dalin | 2004 | Ref. 96 |  |  |  | 150 mm | 0.8*fcu
E01 | 150 | 150 | 4.18 | 550 | 200 | 70.8 | 56.64 | 38.50996 | 870 | 30 |  | 5.8 | 0.2754208 | 1678 | 50.34 | 1605 | 48.2 | 1.045483 |  |  | 1560 | 50.4 | 1.075641 |  |  | 1502 | 53.1 | 1.117177
E02 | 150 | 150 | 4.18 | 550 | 200 | 82.1 | 65.68 | 40.05231 | 870 | 30 |  | 5.8 | 0.2835727 | 1850 | 55.5 | 1713 | 51.5 | 1.079977 | 1595 | 1.159875 | 1660 | 53.9 | 1.114458 | 1546 | 1.196636 | 1593 | 56.8 | 1.161331 | 1478 | 1.251691
E03 | 150 | 150 | 4.18 | 550 | 200 | 70.8 | 56.64 | 38.50996 | 2170 | 30 |  | 14.46667 | 0.686969 | 1330 | 39.9 | 1226 | 36.8 | 1.084829 |  |  | 1257 | 51.6 | 1.058075 |  |  | 1118 | 56.9 | 1.189624
E04 | 150 | 150 | 4.18 | 550 | 200 | 82.1 | 65.68 | 40.05231 | 2170 | 60 |  | 14.46667 | 0.7073019 | 1020 | 61.2 | 858 | 51.5 | 1.188811 | 827 | 1.233374 | 876 | 67.2 | 1.164384 | 840 | 1.214286 | 798 | 68.6 | 1.278195 | 768 | 1.328125
E05 | 120 | 180 | 4.18 | 550 | 200 | 70.8 | 56.64 | 38.50996 | 1040 | 30 |  | 8.666667 | 0.399806 | 1950 | 58.5 | 1664 | 50 | 1.171875 |  |  | 1576 | 51.7 | 1.23731 |  |  | 1511 | 55.3 | 1.290536
E06 | 120 | 180 | 4.18 | 550 | 200 | 82.1 | 65.68 | 40.05231 | 1040 | 70 |  | 8.666667 | 0.4115598 | 1140 | 79.8 | 1136 | 79.7 | 1.003521 | 1076 | 1.05948 | 1070 | 79 | 1.065421 | 1013 | 1.12537 | 1031 | 79.9 | 1.105723 | 979 | 1.164454
E07 | 80 | 120 | 4.18 | 550 | 200 | 70.8 | 56.64 | 38.50996 | 1740 | 20 |  | 21.75 | 0.9884213 | 660 | 13.2 | 705 | 14.1 | 0.9361702 |  |  | 603 | 16.3 | 1.094527 |  |  | 542 | 18.9 | 1.217712
E08 | 80 | 120 | 4.18 | 550 | 200 | 82.1 | 65.68 | 40.05231 | 1740 | 20 |  | 21.75 | 1.011037 | 855 | 17.1 | 730 | 14.6 | 1.171233 | 703 | 1.216216 | 598 | 17.3 | 1.429766 | 585 | 1.461538 | 533 | 19.9 | 1.604128 | 523 | 1.634799
E09 | 100 | 200 | 4.18 | 550 | 200 | 70.8 | 56.64 | 38.50996 | 1150 | 60 |  | 11.5 | 0.5195916 | 1310 | 78.6 | 1212 | 72.9 | 1.080858 |  |  | 1109 | 71 | 1.181244 |  |  | 1067 | 72.7 | 1.227741
E10 | 100 | 200 | 4.18 | 550 | 200 | 82.1 | 65.68 | 40.05231 | 1150 | 40 |  | 11.5 | 0.5343453 | 1800 | 72 | 1575 | 63.1 | 1.142857 | 1476 | 1.219512 | 1432 | 62.5 | 1.256983 | 1350 | 1.333333 | 1371 | 65.6 | 1.31291 | 1293 | 1.392111
E11 | 80 | 160 | 4.18 | 550 | 200 | 70.8 | 56.64 | 38.50996 | 2310 | 60 |  | 28.875 | 1.292971 | 670 | 40.2 | 564 | 33.9 | 1.187943 |  |  | 393 | 30.6 | 1.704835 |  |  | 367 | 32.2 | 1.825613
E12 | 80 | 160 | 4.18 | 550 | 200 | 82.1 | 65.68 | 40.05231 | 2310 | 30 |  | 28.875 | 1.324986 | 1020 | 30.6 | 850 | 25.5 | 1.2 | 819 | 1.245421 | 523 | 22.7 | 1.950287 | 514 | 1.984436 | 476 | 25.9 | 2.142857 | 468 | 2.179487
[17 empty] | Av (12) = | 1.107796 | 6 | 1.18898 |  | Av (12) = | 1.277744 | 6 | 1.385933 |  | Av (12) = | 1.372796 | 6 | 1.491778
[17 empty] | St Dev = | 0.08371321 |  | 0.06992557 |  | St Dev = | 0.2822751 |  | 0.316189 |  | St Dev = | 0.3206364 |  | 0.3727996
[16 empty] | O A | Av (43) = | 1.118199 | 32 | 1.264804 | O A | Av (43) = | 1.22295 | 32 | 1.328346
[16 empty] | O A | St Dev = | 0.07869279 |  | 0.09063649 | O A | St Dev = | 0.1407328 |  | 0.1406688
[15 empty] | No fc<60 | 11 | Av = | 1.118091
Guo Lanhui | 2007 | Ref. 108 | [12 empty] | No fc>60 | 32 | Av = | 1.08435
R-K3-2 | 100.5 | 200.7 | 3.62 | 289 | 200 | 55 | 44 | 36.07644 | 1800 | 40 |  | 17.91045 | 0.6595809 | 983 | 39.32 | 907 | 36.4 | 1.083793 |  |  | 782 | 28.5 | 1.257033 |  |  | 729 | 38 | 1.348422
R-K3-5 | 200.4 | 99.4 | 3.64 | 289 | 200 | 55 | 44 | 36.07644 | 1800 | 0 | 30 | 18.10865 | 0.3636148 | 655 | 19.65 | 604 | 18.2 | 1.084437 |  |  | 560 | 24.3 | 1.169643 |  |  | 551 | 25.8 | 1.188748
[17 empty] | Av (2) = | 1.084115 |  |  |  | Av (2) = | 1.213338 |  |  |  | Av (2) = | 1.268585
[17 empty] | St Dev = | 0.0004556333 |  |  |  | St Dev = | 0.06179434 |  |  |  | St Dev = | 0.1129071
[16 empty] | OA | Av (45)= | 1.116684 |  |  |  |  | 1.222523 |  |  | OA | Av (45)= | 1.336304 | 32 | 1.465619
[17 empty] | St Dev | 0.07521558 |  |  |  |  | 0.1372244 |  |  |  | St Dev | 0.1918943 |  | 0.1962808
[16 empty] | No. | < 1 | 2 |  |  |  |  | 0 |  |  |  |  | 0
Note on G7: Douglas Goode: 100 mm cube in test
Note on H7: Douglas Goode: factored by 0.91 to give equiv. 100 mm cube (China code), then by 0.8 to give equivalent cylinder strength.
Note on H37: Douglas Goode: factored by 0.95 to give equiv. 100 mm cube (China code), then by 0.8 to give equivalent cylinder strength.

## old Data
Summary of results from previous workbook (g)
second order analysis
| Test | EC4 | Test | Slend. | fcyl
| kN | kN | EC4
Shakir-K 1 | 882 | 710 | 1.242254 | 1.048736 | 36.08
X1 | 670 | 629 | 1.065183 | 1.055125 | 37.76
X2 | 470 | 439 | 1.070615 | 1.058442 | 38.48
X3 | 339 | 330 | 1.027273 | 1.052289 | 37.92
2 | 667 | 466 | 1.43133 | 1.476691 | 37.6
3 | 650 | 408 | 1.593137 | 1.473086 | 38.16
4 | 443 | 302 | 1.466887 | 1.469389 | 38.64
5 | 344 | 241 | 1.427386 | 1.458234 | 38.56
6 | 536 | 329 | 1.629179 | 1.804858 | 36.56
7 | 558 | 291 | 1.917526 | 1.778402 | 37.04
8 | 356 | 233 | 1.527897 | 1.826067 | 37.84
9 | 293 | 191 | 1.534031 | 1.798856 | 38
X4 | 402 | 434 | 0.9262673 | 1.072384 | 41.2
10 | 349 | 298 | 1.171141 | 1.479898 | 36.56
11 | 273 | 224 | 1.21875 | 1.805213 | 37.76
Wei Scp1-1 | 588 | 477 | 1.232704 | 0.7207136 | 15.144
Scp1-2 | 450.8 | 381 | 1.183202 | 0.7207136 | 15.144
Scp1-3 | 421.4 | 351 | 1.20057 | 0.7454231 | 20.368
Scp1-4 | 333.2 | 300 | 1.110667 | 0.7207136 | 15.144
Scp1-5 | 417.5 | 351 | 1.189459 | 0.7454231 | 20.368
Scp1-6 | 423.4 | 326 | 1.298773 | 0.7857494 | 29.28
Scp2-1 | 833 | 682 | 1.221408 | 0.6324629 | 18.84
Scp2-2 | 615.4 | 488 | 1.261066 | 0.6324629 | 18.84
Scp2-3 | 509.6 | 392 | 1.3 | 0.6324629 | 18.84
Scp2-4 | 558.6 | 505 | 1.106139 | 0.6393134 | 20.368
Scp2-5 | 539 | 432 | 1.247685 | 0.6777357 | 29.28
Scp3-1 | 754.6 | 651 | 1.15914 | 0.735271 | 18.84
Scp3-2 | 548.8 | 530 | 1.035472 | 0.735271 | 18.84
Scp3-3 | 510.6 | 405 | 1.260741 | 0.735271 | 18.84
Scp4-1 | 1014.3 | 845 | 1.200355 | 0.6167244 | 15.376
Scp4-2 | 803.6 | 701 | 1.146362 | 0.6167244 | 15.376
Scp4-3 | 735 | 621 | 1.183575 | 0.6154908 | 15.008
Scp4-4 | 555.7 | 513 | 1.083236 | 0.6154908 | 15.008
Scp5-1 | 1793.4 | 1477 | 1.214218 | 0.4463644 | 21.416
Scp5-2 | 1425.9 | 1204 | 1.184302 | 0.4367218 | 18.232
Scp5-3 | 1200.5 | 994 | 1.207746 | 0.4463644 | 21.416
Mursi SL-C110 | 1481 | 827 | 1.79081 | 1.221741 | 20.34
SL-C160 | 2126 | 1804 | 1.178492 | 0.8387349 | 20.34
SL-C210 | 2939 | 2883 | 1.019424 | 0.6350571 | 20.34
SL-C260 | 3062 | 3967 | 0.7718679 | 0.5091141 | 20.34
Han 1 | 872 | 855 | 1.019883 | 0.2006129 | 18.46
2 | 812 | 855 | 0.9497076 | 0.2006129 | 18.46
3 | 646 | 741 | 0.8717949 | 0.2006129 | 18.46
4 | 610 | 741 | 0.8232119 | 0.2006129 | 18.46
5 | 670 | 772 | 0.8678756 | 0.6018387 | 18.46
6 | 635 | 774 | 0.8204134 | 0.6018387 | 18.46
Han lssc2-1 | 1450 | 2009 | 0.7217521 | 0.482622 | 46.8
lssc2-2 | 1415 | 2012 | 0.7032803 | 0.482622 | 46.8
lsh2-1 | 1502 | 2009 | 0.7476356 | 0.482622 | 46.8
lsh2-2 | 1535 | 2007 | 0.7648231 | 0.482622 | 46.8
lsv2 | 1620 | 2005 | 0.80798 | 0.482622 | 46.8