## Data
h) Short Hollow Circular CFST Columns
without Moment
DATA
[15 empty] | local | Test |  | Theory Short Columns | [5 empty] | d | < --- | subsidiary | calcs | [5 empty] | --- >
Ref. No. | Do | Di | to | ti | fyo | fyi | Eso | Esi | fcyl | Ec | Length | L/Do | slender | Do/to | buckling | Nmax | Do - Di | Nuniax | Ncdg | EC4 | Test | Test | Test | Asofyo | Aso | Asi | Ac | EC4exn | λ exn | n10 | n10* | n20 | Chi
| mm | mm | mm | mm | Mpa | Mpa | Gpa | Gpa | Mpa | Gpa | mm |  |  |  | if > 1 | kN | mm | kN | kN | kN | Nuni | Ncdg | N EC4 | Npl,Rd | mm2 | mm2 | mm2 | kN
Uenaka K et al | 2003 | Ref. 73
t10-000 | 158.7 | 0 | 0.9 | 0 | 221 | 0 | 218 | 0 | 18.7 | 23.7 | 450 | 2.835539 | 0.12 | 176.3333 | 1.842537 | 699.7 | 158.7 | 406 | 454 | 478 | 1.723399 | 1.541189 | 1.463808 | 0.2142802 | 446.169 | 0 | 19334.63 | 460.1608 | 0.1140554 | 3.011122 | 3.011122 | 0.8070277 | 1
t10-375 | 158.4 | 38.4 | 0.9 | 0.9 | 221 | 221 | 218 | 218 | 18.7 | 23.7 | 450 | 2.840909 | 0.12 | 176 | 1.839054 | 635 | 120 | 408.9483 | 448 | 504 | 1.552764 | 1.417411 | 1.259921 | 0.2142202 | 445.3208 | 111.1181 | 17991.52 | 459.4145 | 0.1141276 | 3.010067 | 3.010067 | 0.8070638 | 1
t10-750 | 159 | 75.9 | 0.9 | 0.9 | 221 | 221 | 218 | 218 | 18.7 | 23.7 | 450 | 2.830189 | 0.12 | 176.6667 | 1.84602 | 540 | 83.1 | 379.9116 | 393 | 449 | 1.421383 | 1.374046 | 1.202673 | 0.2346283 | 447.0172 | 217.1469 | 14666.96 | 421.0524 | 0.1080318 | 3.099817 | 3.099817 | 0.8040159 | 1
t10-1125 | 159.1 | 113.7 | 0.9 | 0.9 | 221 | 221 | 218 | 218 | 18.7 | 23.7 | 450 | 2.82841 | 0.1 | 176.7778 | 1.847182 | 378.3 | 45.4 | 312.817 | 282 | 340 | 1.209333 | 1.341489 | 1.112647 | 0.2925187 | 447.3 | 324.0239 | 8955.927 | 337.9384 | 0.09785059 | 3.252535 | 3.252535 | 0.7989253 | 1
t16-000 | 157.5 | 0 | 1.5 | 0 | 308 | 0 | 232 | 0 | 18.7 | 23.7 | 450 | 2.857143 | 0.12 | 105 | 1.529078 | 815.4 | 157.5 | 524.4148 | 634 | 616 | 1.554876 | 1.28612 | 1.323701 | 0.3924092 | 735.1327 | 0 | 18747.65 | 577.0019 | 0.1136486 | 3.017073 | 3.017073 | 0.8068243 | 1
t16-375 | 157.8 | 39.4 | 1.5 | 1.5 | 308 | 308 | 232 | 232 | 18.7 | 23.7 | 450 | 2.851711 | 0.12 | 105.2 | 1.531991 | 851.6 | 118.4 | 562.9284 | 648 | 709 | 1.512803 | 1.314198 | 1.201128 | 0.370826 | 736.5464 | 192.7367 | 17408.57 | 611.7595 | 0.1161876 | 2.980021 | 2.980021 | 0.8080938 | 1
t16-750 | 158.2 | 76.9 | 1.5 | 1.5 | 308 | 308 | 232 | 232 | 18.7 | 23.7 | 450 | 2.844501 | 0.12 | 105.4667 | 1.535874 | 728.1 | 81.3 | 562.2308 | 584 | 658 | 1.29502 | 1.246747 | 1.106535 | 0.3782851 | 738.4314 | 369.4513 | 13903.93 | 601.2313 | 0.1128704 | 3.028472 | 3.028472 | 0.8064352 | 1
t16-1125 | 158.3 | 114.2 | 1.5 | 1.5 | 308 | 308 | 232 | 232 | 18.7 | 23.7 | 450 | 2.842704 | 0.11 | 105.5333 | 1.536845 | 589 | 44.1 | 525.1218 | 444 | 545 | 1.121645 | 1.326577 | 1.080734 | 0.4152999 | 738.9026 | 545.2234 | 8154.2 | 547.9943 | 0.1053574 | 3.139592 | 3.139592 | 0.8026787 | 1
t23-000 | 157.7 | 0 | 2.14 | 0 | 286 | 0 | 222 | 0 | 18.7 | 23.7 | 450 | 2.853519 | 0.12 | 73.69159 | 0.9964915 | 907.5 | 157.7 | 592.9501 | 736 | 697 | 1.530483 | 1.233016 | 1.302009 | 0.4638734 | 1045.831 | 0 | 18486.46 | 644.8046 | 0.110213 | 3.067557 | 3.067557 | 0.8051065 | 1
t23-375 | 157.6 | 39.7 | 2.14 | 2.14 | 286 | 286 | 222 | 222 | 18.7 | 23.7 | 450 | 2.85533 | 0.12 | 73.64486 | 0.9958596 | 968.2 | 117.9 | 648.6771 | 756 | 821 | 1.492576 | 1.280688 | 1.179294 | 0.4293511 | 1045.159 | 281.2907 | 16943.22 | 696.2028 | 0.1140653 | 3.010977 | 3.010977 | 0.8070326 | 1
t23-750 | 157.6 | 77.3 | 2.14 | 2.14 | 286 | 286 | 222 | 222 | 18.7 | 23.7 | 450 | 2.85533 | 0.12 | 73.64486 | 0.9958596 | 879.1 | 80.3 | 662.0364 | 681 | 768 | 1.327873 | 1.290896 | 1.144661 | 0.4275342 | 1045.159 | 534.0758 | 13235.31 | 699.1615 | 0.1117128 | 3.045469 | 3.045469 | 0.8058564 | 1
t23-1125 | 157.4 | 114.8 | 2.14 | 2.14 | 286 | 286 | 222 | 222 | 18.7 | 23.7 | 450 | 2.858958 | 0.11 | 73.5514 | 0.9945958 | 703.6 | 42.6 | 639.0528 | 518 | 645 | 1.101005 | 1.358301 | 1.090853 | 0.4526861 | 1043.814 | 786.1886 | 7277.254 | 659.4655 | 0.1044524 | 3.153105 | 3.153105 | 0.8022262 | 1
[20 empty] | Av = | 1.403597 | 1.334223 | 1.205664
Tao Z & Han L-H | 2003 | Ref. 72 |  |  |  |  | * | * | *
CC1A | 180 | 0 | 3 | 0 | 275.9 | 0 | 200 | 0 | 37.9 | 27.4 | 540 | 3 | 0.15 | 60 | 0.782695 | 1680 | 180 | 1226.284 | 1445 | 1423 | 1.369993 | 1.16263 | 1.180604 | 0.3380566 | 1668.186 | 0 | 23778.71 | 1361.466 | 0.1401923 | 2.640559 | 2.640559 | 0.8200961 | 1
CC1B | 180 | 0 | 3 | 0 | 275.9 | 0 | 200 | 0 | 37.9 | 27.4 | 540 | 3 | 0.15 | 60 | 0.782695 | 1618 | 180 | 1226.284 | 1445 | 1423 | 1.319434 | 1.119723 | 1.137034 | 0.3380566 | 1668.186 | 0 | 23778.71 | 1361.466 | 0.1401923 | 2.640559 | 2.640559 | 0.8200961 | 1
CC2A | 180 | 48 | 3 | 3 | 275.9 | 396.1 | 200 | 200 | 37.9 | 27.4 | 540 | 3 | 0.15 | 60 | 0.782695 | 1790 | 132 | 1342.895 | 1497 | 1660 | 1.332941 | 1.195725 | 1.078313 | 0.3141532 | 1668.186 | 480.6637 | 21488.49 | 1465.057 | 0.1445653 | 2.580828 | 2.580828 | 0.8222826 | 1
CC2B | 180 | 48 | 3 | 3 | 275.9 | 396.1 | 200 | 200 | 37.9 | 27.4 | 540 | 3 | 0.15 | 60 | 0.782695 | 1791 | 132 | 1342.895 | 1497 | 1660 | 1.333686 | 1.196393 | 1.078916 | 0.3141532 | 1668.186 | 480.6637 | 21488.49 | 1465.057 | 0.1445653 | 2.580828 | 2.580828 | 0.8222826 | 1
CC3A | 180 | 88 | 3 | 3 | 275.9 | 370.2 | 200 | 200 | 37.9 | 27.4 | 540 | 3 | 0.15 | 60 | 0.782695 | 1648 | 92 | 1320.223 | 1343 | 1516 | 1.248274 | 1.227103 | 1.087071 | 0.3250481 | 1668.186 | 857.6548 | 16838.94 | 1415.952 | 0.1391234 | 2.655258 | 2.655258 | 0.8195617 | 1
CC3B | 180 | 88 | 3 | 3 | 275.9 | 370.2 | 200 | 200 | 37.9 | 27.4 | 540 | 3 | 0.15 | 60 | 0.782695 | 1650 | 92 | 1320.223 | 1343 | 1516 | 1.249789 | 1.228593 | 1.088391 | 0.3250481 | 1668.186 | 857.6548 | 16838.94 | 1415.952 | 0.1391234 | 2.655258 | 2.655258 | 0.8195617 | 1
CC4A | 180 | 140 | 3 | 3 | 275.9 | 342 | 200 | 200 | 37.9 | 27.4 | 540 | 3 | 0.12 | 60 | 0.782695 | 1435 | 40 | 1147.883 | 895 | 1119 | 1.250127 | 1.603352 | 1.282395 | 0.387454 | 1668.186 | 1347.743 | 7037.168 | 1187.889 | 0.121709 | 2.900205 | 2.900205 | 0.8108545 | 1
CC4B | 180 | 140 | 3 | 3 | 275.9 | 342 | 200 | 200 | 37.9 | 27.4 | 540 | 3 | 0.12 | 60 | 0.782695 | 1358 | 40 | 1147.883 | 895 | 1119 | 1.183047 | 1.517318 | 1.213584 | 0.387454 | 1668.186 | 1347.743 | 7037.168 | 1187.889 | 0.121709 | 2.900205 | 2.900205 | 0.8108545 | 1
CC5A | 114 | 58 | 3 | 3 | 294.5 | 374.5 | 200 | 200 | 37.9 | 27.4 | 342 | 3 | 0.14 | 38 | 0.5291253 | 904 | 56 | 714.8781 | 701 | 794 | 1.264551 | 1.289586 | 1.138539 | 0.4115186 | 1046.15 | 574.9115 | 5943.893 | 748.6692 | 0.1370549 | 2.683813 | 2.683813 | 0.8185275 | 1
CC5B | 114 | 58 | 3 | 3 | 294.5 | 374.5 | 200 | 200 | 37.9 | 27.4 | 342 | 3 | 0.14 | 38 | 0.5291253 | 898 | 56 | 714.8781 | 701 | 794 | 1.256158 | 1.281027 | 1.130982 | 0.4115186 | 1046.15 | 574.9115 | 5943.893 | 748.6692 | 0.1370549 | 2.683813 | 2.683813 | 0.8185275 | 1
CC6A | 240 | 114 | 3 | 3 | 275.9 | 294.5 | 200 | 200 | 37.9 | 27.4 | 720 | 3 | 0.15 | 80 | 1.043593 | 2421 | 126 | 1962.087 | 2022 | 2272 | 1.233891 | 1.197329 | 1.065581 | 0.2876708 | 2233.672 | 1102.699 | 31695.53 | 2142.276 | 0.1396846 | 2.647535 | 2.647535 | 0.8198423 | 1
CC6B | 240 | 114 | 3 | 3 | 275.9 | 294.5 | 200 | 200 | 37.9 | 27.4 | 720 | 3 | 0.15 | 80 | 1.043593 | 2460 | 126 | 1962.087 | 2022 | 2272 | 1.253767 | 1.216617 | 1.082746 | 0.2876708 | 2233.672 | 1102.699 | 31695.53 | 2142.276 | 0.1396846 | 2.647535 | 2.647535 | 0.8198423 | 1
CC7A | 300 | 165 | 3 | 3 | 275.9 | 320.5 | 200 | 200 | 37.9 | 27.4 | 900 | 3 | 0.15 | 100 | 1.304492 | 3331 | 135 | 2726.881 | 2719 | 3107 | 1.221542 | 1.225083 | 1.072095 | 0.258961 | 2799.159 | 1583.363 | 44920.85 | 2982.256 | 0.1392067 | 2.654111 | 2.654111 | 0.8196034 | 1
CC7B | 300 | 165 | 3 | 3 | 275.9 | 320.5 | 200 | 200 | 37.9 | 27.4 | 900 | 3 | 0.15 | 100 | 1.304492 | 3266 | 135 | 2726.881 | 2719 | 3107 | 1.197705 | 1.201177 | 1.051175 | 0.258961 | 2799.159 | 1583.363 | 44920.85 | 2982.256 | 0.1392067 | 2.654111 | 2.654111 | 0.8196034 | 1
[20 empty] | Av = | 1.26535 | 1.261547 | 1.12053 |  | 0 | 0 | 0 | 0 | #DIV/0! | #DIV/0! | #DIV/0! | #DIV/0! | 1
NEW DATA | Jan '07 | [18 empty] | OA Av= | 1.329156 | 1.29509 | 1.159823
Wang et al | 2006 | Ref. 105 |  |  |  |  | * |  | * | [10 empty] | St Dev= | 0.1512402 | 0.1177786 | 0.09955613
1A-1 | 300 | 232.2 | 2.5 | 0 | 334.6 | 0 | 200 | 0 | 32.4 | 33.44545 | 900 | 3 | 0.12 | 120 | 1.89844 | 2190 | 67.8 | 1497.938 | 1159 | 1582 | 1.46201 | 1.88956 | 1.384324 | 0.4813191 | 2336.56 | 0 | 26003.09 | 1624.313 | 0.1168284 | 2.970706 | 2.970706 | 0.8084142 | 1
1A-2 | 300 | 232.7 | 2.5 | 0 | 334.6 | 0 | 200 | 0 | 32.4 | 33.44545 | 900 | 3 | 0.12 | 120 | 1.89844 | 2300 | 67.3 | 1492.91 | 1150 | 1576 | 1.540615 | 2 | 1.459391 | 0.4830783 | 2336.56 | 0 | 25820.52 | 1618.398 | 0.1167635 | 2.971649 | 2.971649 | 0.8083817 | 1
2A-1 | 300 | 213 | 3 | 0 | 317.3 | 0 | 200 | 0 | 32.4 | 33.44545 | 900 | 3 | 0.13 | 100 | 1.500236 | 2900 | 87 | 1776.447 | 1515 | 1915 | 1.632472 | 1.914191 | 1.51436 | 0.4594314 | 2799.159 | 0 | 32253.95 | 1933.201 | 0.1174307 | 2.961961 | 2.961961 | 0.8087154 | 1
2A-2 | 300 | 212.3 | 3 | 0 | 317.3 | 0 | 200 | 0 | 32.4 | 33.44545 | 900 | 3 | 0.13 | 100 | 1.500236 | 2500 | 87.7 | 1782.886 | 1526 | 1924 | 1.402221 | 1.63827 | 1.299376 | 0.457638 | 2799.159 | 0 | 32487.77 | 1940.777 | 0.1175252 | 2.96059 | 2.96059 | 0.8087626 | 1
3A-1 | 300 | 210 | 3.8 | 0 | 315 | 0 | 200 | 0 | 32.4 | 33.44545 | 900 | 3 | 0.12 | 78.94737 | 1.175812 | 2930 | 90 | 2009.284 | 1694 | 2147 | 1.458231 | 1.729634 | 1.364695 | 0.513937 | 3536.051 | 0 | 32513.72 | 2167.301 | 0.1167833 | 2.971361 | 2.971361 | 0.8083917 | 1
3A-2 | 300 | 211.3 | 3.8 | 0 | 315 | 0 | 200 | 0 | 32.4 | 33.44545 | 900 | 3 | 0.12 | 78.94737 | 1.175812 | 2650 | 88.7 | 1997.438 | 1672 | 2130 | 1.3267 | 1.584928 | 1.244131 | 0.5172633 | 3536.051 | 0 | 32083.57 | 2153.364 | 0.1166215 | 2.973712 | 2.973712 | 0.8083107 | 1
5A-2 | 300 | 208.3 | 4.75 | 0 | 315.8 | 0 | 200 | 0 | 32.4 | 33.44545 | 900 | 3 | 0.12 | 63.15789 | 0.9430384 | 3100 | 91.7 | 2278.233 | 1885 | 2408 | 1.360704 | 1.644562 | 1.287375 | 0.5714701 | 4405.887 | 0 | 32202.39 | 2434.737 | 0.1163324 | 2.977916 | 2.977916 | 0.8081662 | 1
6A-1 | 300 | 207.7 | 4.75 | 0 | 315.8 | 0 | 200 | 0 | 31.4 | 33.19491 | 900 | 3 | 0.12 | 63.15789 | 0.9430384 | 2750 | 92.3 | 2256.093 | 1868 | 2383 | 1.218921 | 1.472163 | 1.154008 | 0.5776498 | 4405.887 | 0 | 32398.43 | 2408.69 | 0.1157772 | 2.985995 | 2.985995 | 0.8078886 | 1
6A-2 | 300 | 207.8 | 4.75 | 0 | 315.8 | 0 | 200 | 0 | 31.4 | 33.19491 | 900 | 3 | 0.12 | 63.15789 | 0.9430384 | 3000 | 92.2 | 2255.222 | 1867 | 2382 | 1.330246 | 1.606856 | 1.259446 | 0.5778956 | 4405.887 | 0 | 32365.79 | 2407.665 | 0.1157664 | 2.986154 | 2.986154 | 0.8078832 | 1
Z3-1 | 360 | 252 | 3 | 0 | 350.1 | 0 | 200 | 0 | 20.2 | 30.026 | 900 | 2.5 | 0.1 | 120 | 1.986383 | 2360 | 108 | 2011.515 | 1698 | 2155 | 1.173245 | 1.38987 | 1.095128 | 0.5457035 | 3364.646 | 0 | 48547.03 | 2158.613 | 0.09175491 | 3.345657 | 3.345657 | 0.7958775 | 1
Z3-2 | 360 | 256 | 3 | 0 | 350.1 | 0 | 200 | 0 | 20.2 | 30.026 | 900 | 2.5 | 0.1 | 120 | 1.986383 | 2640 | 104 | 1984.113 | 1642 | 2115 | 1.330569 | 1.607795 | 1.248227 | 0.5539769 | 3364.646 | 0 | 46951.1 | 2126.375 | 0.09157312 | 3.348453 | 3.348453 | 0.7957866 | 1
Z3-3 | 360 | 250 | 3 | 0 | 350.1 | 0 | 200 | 0 | 20.2 | 30.026 | 900 | 2.5 | 0.1 | 120 | 1.986383 | 2500 | 110 | 2025.054 | 1725 | 2175 | 1.234535 | 1.449275 | 1.149425 | 0.5417063 | 3364.646 | 0 | 49335.57 | 2174.541 | 0.09184898 | 3.34421 | 3.34421 | 0.7959245 | 1
Z3-4 | 360 | 252 | 3 | 0 | 350.1 | 0 | 200 | 0 | 20.2 | 30.026 | 900 | 2.5 | 0.1 | 120 | 1.986383 | 2286 | 108 | 2011.515 | 1698 | 2155 | 1.136457 | 1.34629 | 1.060789 | 0.5457035 | 3364.646 | 0 | 48547.03 | 2158.613 | 0.09175491 | 3.345657 | 3.345657 | 0.7958775 | 1
Z4-1 | 360 | 218 | 3 | 0 | 350.1 | 0 | 200 | 0 | 20.2 | 30.026 | 900 | 2.5 | 0.1 | 120 | 1.986383 | 3370 | 142 | 2227.01 | 2137 | 2468 | 1.51324 | 1.576977 | 1.365478 | 0.4883483 | 3364.646 | 0 | 61097.69 | 2412.136 | 0.09356788 | 3.317828 | 3.317828 | 0.7967839 | 1
Z4-2 | 360 | 225 | 3 | 0 | 350.1 | 0 | 200 | 0 | 20.2 | 30.026 | 900 | 2.5 | 0.1 | 120 | 1.986383 | 3050 | 135 | 2185.192 | 2052 | 2408 | 1.395758 | 1.486355 | 1.266611 | 0.4985159 | 3364.646 | 0 | 58662.17 | 2362.938 | 0.09316492 | 3.324004 | 3.324004 | 0.7965825 | 1
Z5-1 | 360 | 184 | 3 | 0 | 350.1 | 0 | 200 | 0 | 20.2 | 30.026 | 900 | 2.5 | 0.1 | 120 | 1.986383 | 3673 | 176 | 2411.327 | 2512 | 2735 | 1.523228 | 1.462182 | 1.342962 | 0.4480684 | 3364.646 | 0 | 71832.52 | 2628.979 | 0.09562532 | 3.286383 | 3.286383 | 0.7978127 | 1
Z5-2 | 360 | 185 | 3 | 0 | 350.1 | 0 | 200 | 0 | 20.2 | 30.026 | 900 | 2.5 | 0.1 | 120 | 1.986383 | 3350 | 175 | 2406.351 | 2502 | 2728 | 1.39215 | 1.338929 | 1.228006 | 0.4490684 | 3364.646 | 0 | 71542.7 | 2623.125 | 0.09556379 | 3.287321 | 3.287321 | 0.7977819 | 1
Z6-1 | 360 | 121 | 3 | 0 | 350.1 | 0 | 200 | 0 | 20.2 | 30.026 | 900 | 2.5 | 0.11 | 120 | 1.986383 | 4150 | 239 | 2670.447 | 3040 | 3107 | 1.554047 | 1.365132 | 1.335694 | 0.4015107 | 3364.646 | 0 | 86923.94 | 2933.826 | 0.09929831 | 3.230604 | 3.230604 | 0.7996492 | 1
Z6-2 | 360 | 120 | 3 | 0 | 350.1 | 0 | 200 | 0 | 20.2 | 30.026 | 900 | 2.5 | 0.11 | 120 | 1.986383 | 4170 | 240 | 2673.697 | 3046 | 3112 | 1.559638 | 1.369009 | 1.339974 | 0.4009881 | 3364.646 | 0 | 87113.22 | 2937.65 | 0.09935041 | 3.229816 | 3.229816 | 0.7996752 | 1
Kuranovas | 2006 | Ref. 100 |  |  |  |  | *
Kvedaras 361 | 218 | 160 | 4.5 | 0 | 296 | 0 | 200 | 0 | 21.4 | 30.40373 | 438 | 2.009174 | 0.07 | 48.44444 | 0.6779932 | 1460 | 58 | 1152 | 801 | 1165 | 1.267361 | 1.822722 | 1.253219 | 0.7461835 | 3018.285 | 0 | 14200.78 | 1197.309 | 0.07141902 | 3.66546 | 3.66546 | 0.7857095 | 1
Kvedaras 471 | 159.8 | 106.1 | 4.85 | 0 | 349 | 0 | 200 | 0 | 16.6 | 28.82061 | 438 | 2.740926 | 0.11 | 32.94845 | 0.5436884 | 1130 | 53.7 | 949 | 724 | 956 | 1.190727 | 1.560773 | 1.182008 | 0.8486301 | 2360.93 | 0 | 8853.636 | 970.9351 | 0.1040924 | 3.15849 | 3.15849 | 0.8020462 | 1
Kvedaras 5111 | 159.8 | 93.1 | 4.85 | 0 | 349 | 0 | 200 | 0 | 22.5 | 30.74062 | 438 | 2.740926 | 0.11 | 32.94845 | 0.5436884 | 1340 | 66.7 | 1032 | 945 | 1087 | 1.29845 | 1.417989 | 1.232751 | 0.7708288 | 2360.93 | 0 | 10887.5 | 1068.934 | 0.1071403 | 3.113049 | 3.113049 | 0.8035701 | 1
Kvedaras 5121 | 159.8 | 87.1 | 4.85 | 0 | 349 | 0 | 200 | 0 | 24 | 31.18657 | 438 | 2.740926 | 0.11 | 32.94845 | 0.5436884 | 1350 | 72.7 | 1063 | 1034 | 1137 | 1.269991 | 1.305609 | 1.187335 | 0.7452345 | 2360.93 | 0 | 11736.68 | 1105.645 | 0.1083136 | 3.09564 | 3.09564 | 0.8041568 | 1
Kvedaras 1TU-1 | 200 | 130.76 | 2.03 | 0 | 322 | 0 | 200 | 0 | 9.8 | 26.15464 | 438 | 2.19 | 0.08 | 98.52217 | 1.499959 | 700 | 69.24 | 546 | 474 | 583 | 1.282051 | 1.476793 | 1.200686 | 0.7126767 | 1262.54 | 0 | 16724.51 | 570.4382 | 0.0718574 | 3.658417 | 3.658417 | 0.7859287 | 1
Kvedaras 1TU-2 | 200 | 130.14 | 2.02 | 0 | 322 | 0 | 200 | 0 | 16.3 | 28.71472 | 438 | 2.19 | 0.08 | 99.0099 | 1.507385 | 825 | 69.86 | 638 | 569 | 692 | 1.293103 | 1.449912 | 1.192197 | 0.5955161 | 1256.384 | 0 | 16857.71 | 679.3365 | 0.07685186 | 3.578646 | 3.578646 | 0.7884259 | 1
Kvedaras 1TU-3 | 200 | 131.36 | 2.03 | 0 | 322 | 0 | 200 | 0 | 18 | 29.30318 | 438 | 2.19 | 0.08 | 98.52217 | 1.499959 | 875 | 68.64 | 661 | 586 | 716 | 1.323752 | 1.493174 | 1.222067 | 0.5763588 | 1262.54 | 0 | 16600.99 | 705.3558 | 0.07802136 | 3.56009 | 3.56009 | 0.7890107 | 1
Kvedaras 2TU-1 | 152 | 80.6 | 4.8 | 0 | 287 | 0 | 200 | 0 | 31 | 33.09345 | 438 | 2.881579 | 0.11 | 31.66667 | 0.4297084 | 1270 | 71.4 | 922 | 913 | 999 | 1.37744 | 1.391019 | 1.271271 | 0.6550071 | 2219.724 | 0 | 10823.89 | 972.6012 | 0.1099677 | 3.071176 | 3.071176 | 0.8049839 | 1
Kvedaras 2TU-2 | 152 | 77.4 | 4.8 | 0 | 287 | 0 | 200 | 0 | 31.1 | 33.11889 | 438 | 2.881579 | 0.11 | 31.66667 | 0.4297084 | 1215 | 74.6 | 934 | 948 | 1018 | 1.300857 | 1.281646 | 1.193517 | 0.6460844 | 2219.724 | 0 | 11220.98 | 986.0333 | 0.1104973 | 3.063364 | 3.063364 | 0.8052487 | 1
Kvedaras 307 | 219 | 135 | 7 | 0 | 262.5 | 0 | 200 | 0 | 13.5 | 27.67924 | 438 | 2 | 0.07 | 31.28571 | 0.3882979 | 1835 | 84 | 1438 | 1220 | 1504 | 1.276078 | 1.504098 | 1.22008 | 0.8290503 | 4662.123 | 0 | 18692.48 | 1476.156 | 0.06688946 | 3.738606 | 3.738606 | 0.7834447 | 1
Kvedaras 351 | 201 | 130.6 | 1 | 0 | 247 | 0 | 200 | 0 | 15.9 | 28.57209 | 438 | 2.179104 | 0.08 | 201 | 2.347376 | 548 | 70.4 | 394 | 371 | 443 | 1.390863 | 1.477089 | 1.23702 | 0.3553575 | 628.3185 | 0 | 17706.52 | 436.7283 | 0.07059832 | 3.678661 | 3.678661 | 0.7852992 | 1
Kvedaras 352 | 202 | 131 | 2 | 0 | 317.8 | 0 | 200 | 0 | 15.9 | 28.57209 | 438 | 2.168317 | 0.08 | 101 | 1.517626 | 802 | 71 | 633 | 567 | 688 | 1.266983 | 1.414462 | 1.165698 | 0.5919691 | 1256.637 | 0 | 17312.53 | 674.6285 | 0.07547007 | 3.600631 | 3.600631 | 0.787735 | 1
Kvedaras 501 | 201 | 129 | 1 | 0 | 247 | 0 | 200 | 0 | 25 | 31.47581 | 438 | 2.179104 | 0.09 | 201 | 2.347376 | 775 | 72 | 538 | 517 | 612 | 1.44052 | 1.499033 | 1.26634 | 0.2560912 | 628.3185 | 0 | 18032.74 | 606.0132 | 0.08033081 | 3.523582 | 3.523582 | 0.7901654 | 1
Kvedaras 502 | 202 | 131.2 | 2 | 0 | 317.8 | 0 | 200 | 0 | 25 | 31.47581 | 438 | 2.168317 | 0.09 | 101 | 1.517626 | 991 | 70.8 | 766 | 700 | 843 | 1.293734 | 1.415714 | 1.175563 | 0.4804941 | 1256.637 | 0 | 17271.35 | 831.1429 | 0.08192822 | 3.498436 | 3.498436 | 0.7909641 | 1
Kvedaras 507 | 219 | 137.4 | 7 | 0 | 262.5 | 0 | 200 | 0 | 25 | 31.47581 | 438 | 2 | 0.07 | 31.28571 | 0.3882979 | 2164 | 81.6 | 1610 | 1364 | 1696 | 1.344099 | 1.58651 | 1.275943 | 0.7292022 | 4662.123 | 0 | 18179.01 | 1678.283 | 0.07056769 | 3.679154 | 3.679154 | 0.7852838 | 1
Kvedaras 607 | 219 | 151.2 | 7 | 0 | 262.5 | 0 | 200 | 0 | 25 | 31.47581 | 438 | 2 | 0.07 | 31.28571 | 0.3882979 | 2070 | 67.8 | 1544 | 1129 | 1570 | 1.340674 | 1.833481 | 1.318471 | 0.7648399 | 4662.123 | 0 | 15051.02 | 1600.083 | 0.06972908 | 3.692668 | 3.692668 | 0.7848645 | 1
Kvedaras 706 | 219 | 150.6 | 6 | 0 | 262.5 | 0 | 200 | 0 | 40.3 | 35.28636 | 438 | 2 | 0.08 | 36.5 | 0.4530142 | 1742 | 68.4 | 1597 | 1266 | 1674 | 1.090795 | 1.375987 | 1.040621 | 0.6227792 | 4014.955 | 0 | 15840.41 | 1692.294 | 0.07447281 | 3.616538 | 3.616538 | 0.7872364 | 1
Kvedaras 500-17 | 219 | 134.6 | 7 | 0 | 322 | 0 | 200 | 0 | 25.6 | 31.64641 | 438 | 2 | 0.08 | 31.28571 | 0.4763121 | 2350 | 84.4 | 1910 | 1647 | 2010 | 1.230366 | 1.426837 | 1.169154 | 0.7574571 | 4662.123 | 0 | 18777.17 | 1981.899 | 0.07649122 | 3.584378 | 3.584378 | 0.7882456 | 1
Kvedaras 302-1 | 205.3 | 128.7 | 2 | 0 | 249 | 0 | 200 | 0 | 13.5 | 27.67924 | 438 | 2.133463 | 0.07 | 102.65 | 1.208504 | 693 | 76.6 | 534 | 495 | 588 | 1.297753 | 1.4 | 1.178571 | 0.5559719 | 1277.372 | 0 | 18816.57 | 572.0892 | 0.06757905 | 3.727425 | 3.727425 | 0.7837895 | 1
Kvedaras 302-2 | 203.5 | 128.5 | 2 | 0 | 249 | 0 | 200 | 0 | 13.5 | 27.67924 | 438 | 2.152334 | 0.07 | 101.75 | 1.197908 | 690 | 75 | 525 | 484 | 577 | 1.314286 | 1.42562 | 1.195841 | 0.5607732 | 1266.062 | 0 | 18290.35 | 562.1692 | 0.06812767 | 3.718542 | 3.718542 | 0.7840638 | 1
Kvedaras 307-2 | 219 | 126 | 7 | 0 | 249 | 0 | 200 | 0 | 13.5 | 27.67924 | 438 | 2 | 0.07 | 31.28571 | 0.3683283 | 1813 | 93 | 1397 | 1283 | 1493 | 1.297781 | 1.413094 | 1.214334 | 0.8072108 | 4662.123 | 0 | 20537.38 | 1438.123 | 0.06568856 | 3.758116 | 3.758116 | 0.7828443 | 1
Kvedaras 501-2 | 202.5 | 132.9 | 1 | 0 | 249 | 0 | 200 | 0 | 25 | 31.47581 | 438 | 2.162963 | 0.09 | 202.5 | 2.384043 | 732 | 69.6 | 534 | 508 | 606 | 1.370787 | 1.440945 | 1.207921 | 0.2626404 | 633.0309 | 0 | 17701.18 | 600.1542 | 0.07937622 | 3.53865 | 3.53865 | 0.7896881 | 1
Kvedaras 607-1 | 219 | 145.4 | 7 | 0 | 249 | 0 | 200 | 0 | 25 | 31.47581 | 438 | 2 | 0.07 | 31.28571 | 0.3683283 | 1958 | 73.6 | 1509 | 1185 | 1563 | 1.297548 | 1.652321 | 1.252719 | 0.7389729 | 4662.123 | 0 | 16402.13 | 1570.922 | 0.06871489 | 3.709044 | 3.709044 | 0.7843574 | 1
Kvedaras 706-2 | 218.5 | 159.5 | 6 | 0 | 249 | 0 | 200 | 0 | 40.3 | 35.28636 | 438 | 2.004577 | 0.07 | 36.41667 | 0.4287352 | 1711 | 59 | 1460 | 1049 | 1497 | 1.171918 | 1.631077 | 1.142953 | 0.6468717 | 4005.531 | 0 | 13510.42 | 1541.847 | 0.07224202 | 3.652244 | 3.652244 | 0.786121 | 1
Kvedaras 706-3 | 217 | 158.4 | 6 | 0 | 249 | 0 | 200 | 0 | 40.3 | 35.28636 | 438 | 2.018433 | 0.07 | 36.16667 | 0.425792 | 1702 | 58.6 | 1446 | 1037 | 1482 | 1.17704 | 1.641273 | 1.148448 | 0.6488319 | 3977.256 | 0 | 13300.28 | 1526.338 | 0.07271228 | 3.644703 | 3.644703 | 0.7863561 | 1
1CFST1 | 220 | 153 | 5 | 0 | 282.3 | 0 | 200 | 0 | 26.7 | 31.95373 | 660 | 3 | 0.11 | 44 | 0.5872908 | 1678 | 67 | 1322 | 1024 | 1362 | 1.269289 | 1.638671875 | 1.232012 | 0.6872347 | 3377.212 | 0 | 16250.67 | 1387.28 | 0.1083085 | 3.095715 | 3.095715 | 0.8041543 | 1
1CFST2 | 219 | 155 | 5 | 0 | 282.3 | 0 | 200 | 0 | 26.7 | 31.95373 | 657 | 3 | 0.11 | 43.8 | 0.5846213 | 1658 | 64 | 1299 | 976 | 1329 | 1.276366 | 1.69877 | 1.247555 | 0.6971741 | 3361.504 | 0 | 15437.79 | 1361.142 | 0.108006 | 3.100199 | 3.100199 | 0.804003 | 1
1CFST3 | 220 | 156 | 4.9 | 0 | 282.3 | 0 | 200 | 0 | 26.7 | 31.95373 | 660 | 3 | 0.11 | 44.89796 | 0.5992763 | 1658 | 64 | 1289 | 969 | 1320 | 1.286268 | 1.711042 | 1.256061 | 0.6919132 | 3311.207 | 0 | 15588.61 | 1350.97 | 0.1079998 | 3.100291 | 3.100291 | 0.8039999 | 1
2CFST1 | 219 | 146.6 | 5.1 | 0 | 282.3 | 0 | 200 | 0 | 26.7 | 31.95373 | 657 | 3 | 0.11 | 42.94118 | 0.5731581 | 2021 | 72.4 | 1362 | 1112 | 1418 | 1.483847 | 1.817446 | 1.425247 | 0.6760661 | 3427.132 | 0 | 17361.92 | 1431.043 | 0.1089112 | 3.086791 | 3.086791 | 0.8044556 | 1
2CFST2 | 220 | 147.6 | 5.1 | 0 | 282.3 | 0 | 200 | 0 | 26.7 | 31.95373 | 660 | 3 | 0.11 | 43.13725 | 0.5757753 | 2066 | 72.4 | 1368 | 1115 | 1424 | 1.510234 | 1.852915 | 1.450843 | 0.6758586 | 3443.154 | 0 | 17459.62 | 1438.174 | 0.1088812 | 3.087235 | 3.087235 | 0.8044406 | 1
2CFST3 | 220 | 147.4 | 5.1 | 0 | 282.3 | 0 | 200 | 0 | 26.7 | 31.95373 | 660 | 3 | 0.11 | 43.13725 | 0.5757753 | 2080 | 72.6 | 1369 | 1118 | 1426 | 1.519357 | 1.860465 | 1.458626 | 0.6752776 | 3443.154 | 0 | 17505.96 | 1439.412 | 0.1089035 | 3.086905 | 3.086905 | 0.8044517 | 1

## Summary
h) Short Hollow Circular CFST Columns
without Moment
Summary
Test
Ref. No. | Nmax | Nuniax | Ncdg | EC4 | Test | Test | Test
| kN | kN | kN | kN | Nuni | Ncdg | N EC4
Uenaka K et al | 2003 | Ref. 73
t10-000 | 699.7 | 406 | 454 | 478 | 1.723399 | 1.541189 | 1.463808
t10-375 | 635 | 408.9483 | 448 | 504 | 1.552764 | 1.417411 | 1.259921
t10-750 | 540 | 379.9116 | 393 | 449 | 1.421383 | 1.374046 | 1.202673
t10-1125 | 378.3 | 312.817 | 282 | 340 | 1.209333 | 1.341489 | 1.112647
t16-000 | 815.4 | 524.4148 | 634 | 616 | 1.554876 | 1.28612 | 1.323701
t16-375 | 851.6 | 562.9284 | 648 | 709 | 1.512803 | 1.314198 | 1.201128
t16-750 | 728.1 | 562.2308 | 584 | 658 | 1.29502 | 1.246747 | 1.106535
t16-1125 | 589 | 525.1218 | 444 | 545 | 1.121645 | 1.326577 | 1.080734
t23-000 | 907.5 | 592.9501 | 736 | 697 | 1.530483 | 1.233016 | 1.302009
t23-375 | 968.2 | 648.6771 | 756 | 821 | 1.492576 | 1.280688 | 1.179294
t23-750 | 879.1 | 662.0364 | 681 | 768 | 1.327873 | 1.290896 | 1.144661
t23-1125 | 703.6 | 639.0528 | 518 | 645 | 1.101005 | 1.358301 | 1.090853
|  |  |  | Av (12) = | 1.403597 | 1.334223 | 1.205664
Tao Z & Han L-H | 2003 | Ref. 72 |  | St Dev= | 0.1930591 | 0.08387507 | 0.1146184
CC1A | 1680 | 1226.284 | 1445 | 1423 | 1.369993 | 1.16263 | 1.180604
CC1B | 1618 | 1226.284 | 1445 | 1423 | 1.319434 | 1.119723 | 1.137034
CC2A | 1790 | 1342.895 | 1497 | 1660 | 1.332941 | 1.195725 | 1.078313
CC2B | 1791 | 1342.895 | 1497 | 1660 | 1.333686 | 1.196393 | 1.078916
CC3A | 1648 | 1320.223 | 1343 | 1516 | 1.248274 | 1.227103 | 1.087071
CC3B | 1650 | 1320.223 | 1343 | 1516 | 1.249789 | 1.228593 | 1.088391
CC4A | 1435 | 1147.883 | 895 | 1119 | 1.250127 | 1.603352 | 1.282395
CC4B | 1358 | 1147.883 | 895 | 1119 | 1.183047 | 1.517318 | 1.213584
CC5A | 904 | 714.8781 | 701 | 794 | 1.264551 | 1.289586 | 1.138539
CC5B | 898 | 714.8781 | 701 | 794 | 1.256158 | 1.281027 | 1.130982
CC6A | 2421 | 1962.087 | 2022 | 2272 | 1.233891 | 1.197329 | 1.065581
CC6B | 2460 | 1962.087 | 2022 | 2272 | 1.253767 | 1.216617 | 1.082746
CC7A | 3331 | 2726.881 | 2719 | 3107 | 1.221542 | 1.225083 | 1.072095
CC7B | 3266 | 2726.881 | 2719 | 3107 | 1.197705 | 1.201177 | 1.051175
|  |  |  | Av (14) = | 1.26535 | 1.261547 | 1.12053
|  |  |  | St Dev= | 0.05431853 | 0.1345307 | 0.06589248
Wang et al | 2006 | Ref. 105
1A-1 | 2190 | 1497.938 | 1159 | 1582 | 1.46201 | 1.88956 | 1.384324
1A-2 | 2300 | 1492.91 | 1150 | 1576 | 1.540615 | 2 | 1.459391
2A-1 | 2900 | 1776.447 | 1515 | 1915 | 1.632472 | 1.914191 | 1.51436
2A-2 | 2500 | 1782.886 | 1526 | 1924 | 1.402221 | 1.63827 | 1.299376
3A-1 | 2930 | 2009.284 | 1694 | 2147 | 1.458231 | 1.729634 | 1.364695
3A-2 | 2650 | 1997.438 | 1672 | 2130 | 1.3267 | 1.584928 | 1.244131
5A-2 | 3100 | 2278.233 | 1885 | 2408 | 1.360704 | 1.644562 | 1.287375
6A-1 | 2750 | 2256.093 | 1868 | 2383 | 1.218921 | 1.472163 | 1.154008
6A-2 | 3000 | 2255.222 | 1867 | 2382 | 1.330246 | 1.606856 | 1.259446
Z3-1 | 2360 | 2011.515 | 1698 | 2155 | 1.173245 | 1.38987 | 1.095128
Z3-2 | 2640 | 1984.113 | 1642 | 2115 | 1.330569 | 1.607795 | 1.248227
Z3-3 | 2500 | 2025.054 | 1725 | 2175 | 1.234535 | 1.449275 | 1.149425
Z3-4 | 2286 | 2011.515 | 1698 | 2155 | 1.136457 | 1.34629 | 1.060789
Z4-1 | 3370 | 2227.01 | 2137 | 2468 | 1.51324 | 1.576977 | 1.365478
Z4-2 | 3050 | 2185.192 | 2052 | 2408 | 1.395758 | 1.486355 | 1.266611
Z5-1 | 3673 | 2411.327 | 2512 | 2735 | 1.523228 | 1.462182 | 1.342962
Z5-2 | 3350 | 2406.351 | 2502 | 2728 | 1.39215 | 1.338929 | 1.228006
Z6-1 | 4150 | 2670.447 | 3040 | 3107 | 1.554047 | 1.365132 | 1.335694
Z6-2 | 4170 | 2673.697 | 3046 | 3112 | 1.559638 | 1.369009 | 1.339974
|  |  |  | Av (19) = | 1.397105 | 1.572209 | 1.284179
Kuranovas | 2006 | Ref. 100 |  | St Dev = | 0.1406029 | 0.1979308 | 0.1164251
Kvedaras 361 | 1460 | 1152 | 801 | 1165 | 1.27 | 1.82 | 1.25
Kvedaras 471 | 1130 | 949 | 724 | 956 | 1.19 | 1.56 | 1.18
Kvedaras 5111 | 1340 | 1032 | 945 | 1087 | 1.3 | 1.42 | 1.23
Kvedaras 5121 | 1350 | 1063 | 1034 | 1137 | 1.27 | 1.31 | 1.19
Kvedaras 1TU-1 | 700 | 546 | 474 | 583 | 1.28 | 1.48 | 1.2
Kvedaras 1TU-2 | 825 | 638 | 569 | 692 | 1.29 | 1.45 | 1.19
Kvedaras 1TU-3 | 875 | 661 | 586 | 716 | 1.32 | 1.49 | 1.22
Kvedaras 2TU-1 | 1270 | 922 | 913 | 999 | 1.38 | 1.39 | 1.27
Kvedaras 2TU-2 | 1215 | 934 | 948 | 1018 | 1.3 | 1.28 | 1.19
Kvedaras 307 | 1835 | 1438 | 1220 | 1504 | 1.28 | 1.5 | 1.22
Kvedaras 351 | 548 | 394 | 371 | 443 | 1.39 | 1.48 | 1.24
Kvedaras 352 | 802 | 633 | 567 | 688 | 1.27 | 1.41 | 1.17
Kvedaras 501 | 775 | 538 | 517 | 612 | 1.44 | 1.5 | 1.27
Kvedaras 502 | 991 | 766 | 700 | 843 | 1.29 | 1.42 | 1.18
Kvedaras 507 | 2164 | 1610 | 1364 | 1696 | 1.34 | 1.59 | 1.28
Kvedaras 607 | 2070 | 1544 | 1129 | 1570 | 1.34 | 1.83 | 1.32
Kvedaras 706 | 1742 | 1597 | 1266 | 1674 | 1.09 | 1.38 | 1.04
Kvedaras 500-17 | 2350 | 1910 | 1647 | 2010 | 1.23 | 1.43 | 1.17
Kvedaras 302-1 | 693 | 534 | 495 | 588 | 1.3 | 1.4 | 1.18
Kvedaras 302-2 | 690 | 525 | 484 | 577 | 1.31 | 1.43 | 1.2
Kvedaras 307-2 | 1813 | 1397 | 1283 | 1493 | 1.3 | 1.41 | 1.21
Kvedaras 501-2 | 732 | 534 | 508 | 606 | 1.37 | 1.44 | 1.21
Kvedaras 607-1 | 1958 | 1509 | 1185 | 1563 | 1.3 | 1.65 | 1.25
Kvedaras 706-2 | 1711 | 1460 | 1049 | 1497 | 1.17 | 1.63 | 1.14
Kvedaras 706-3 | 1702 | 1446 | 1037 | 1482 | 1.18 | 1.64 | 1.15
1CFST1 | 1678 | 1322 | 1024 | 1362 | 1.27 | 1.64 | 1.23
1CFST2 | 1658 | 1299 | 976 | 1329 | 1.28 | 1.7 | 1.25
1CFST3 | 1658 | 1289 | 969 | 1320 | 1.29 | 1.71 | 1.26
2CFST1 | 2021 | 1362 | 1112 | 1418 | 1.48 | 1.82 | 1.43
2CFST2 | 2066 | 1368 | 1115 | 1424 | 1.51 | 1.85 | 1.45
2CFST3 | 2080 | 1369 | 1118 | 1426 | 1.52 | 1.86 | 1.46
|  |  |  | Av (31) = | 1.308065 | 1.545806 | 1.233226
|  |  |  | St Dev = | 0.09364541 | 0.1675266 | 0.08753617
|  |  | O A | Av (76)= | 1.338314 | 1.468007 | 1.221675
|  |  |  | St Dev = | 0.1138373 | 0.1558413 | 0.09504753