## Data
i) Circular Concrete filled Columns | [5 empty] | DATA.
with end eccentricity (moment) and Preload |  |  |  |  | Preload applied to the steel tube before filling.
Long without M
| Notes: | (A) fcyl | =0.8*fcu |  | (B) | * Ec = | 22*((fcyl+8)/10)^0.3
|  | (C) Sle | nderness | = SQRT( | NplR/Ncrit | ) | [7 empty] | Theory | Short | Column | Long | [5 empty] | < additi | onal | .. | .. | .. | data | > | < | subsi | diary | cal | culations |  |  | >
[11 empty] | local | Test | Test |  |  | EC4 | Chi x | Test |  |  | Preload | d
Ref. No. | Dia. | thick | Yield | Es | f cyl | Ec | Length | L/D | slender- | D/t | buckling | Nmax | δo | Nuniax | Nu cdg | NplRd | EC4 | Long EC4 | et | eb | (approx) | Asfy | End | init.def | s2 | e2 | Ey | ecmax | eult | EC4 | Slend
| mm | mm | MPa | GPa | MPa | GPa | mm |  | ness |  | if > 1 | kN | mm | kN | kN | kN | kN |  | mm | mm | kN | Npl,Rd | condit. | mm | MPa |  | GPa |  |  | Ex n | EC4xn | n10 | n20 | n1 | n2 | Chi | n10*
Zha (Harbin) | 1996 | Ref. 43 | PhD dis. | * | * | *
1 | 133 | 4.5 | 325 | 200 | 33.8 | 33.78902 | 1862 | 14 | 0.5973086 | 29.55556 | 0.4541634 | 882 | not | 937 | 1202 | 998.5818 | 889.7484 | 0.9912915 | 0 | 0 | 189 | 0.6119469 | [7 empty] | 998.5818 | 0.5964282 | 0 | 1 | 0 | 1 | 0.8910121 | 0
2 | 133 | 4.5 | 325 | 200 | 33.8 | 33.78902 | 1862 | 14 | 0.5973086 | 29.55556 | 0.4541634 | 715 | given | 937 | 1202 | 998.5818 | 889.7484 | 0.803598 | 0 | 0 | 271 | 0.6119469 | [7 empty] | 998.5818 | 0.5964282 | 0 | 1 | 0 | 1 | 0.8910121 | 0
3 | 133 | 4.5 | 325 | 200 | 33.8 | 33.78902 | 2793 | 21 | 0.8959629 | 29.55556 | 0.4541634 | 784 |  | 937 | 1202 | 998.5818 | 735.5481 | 1.065872 | 0 | 0 | 201 | 0.6119469 | [7 empty] | 998.5818 | 0.8946424 | 0 | 1 | 0 | 1 | 0.7365928 | 1.95566
4 | 133 | 4.5 | 325 | 200 | 33.8 | 33.78902 | 2793 | 21 | 0.8959629 | 29.55556 | 0.4541634 | 800 |  | 937 | 1202 | 998.5818 | 735.5481 | 1.087624 | 0 | 0 | 319 | 0.6119469 | [7 empty] | 998.5818 | 0.8946424 | 0 | 1 | 0 | 1 | 0.7365928 | 1.95566
5 | 133 | 4.5 | 325 | 200 | 33.8 | 33.78902 | 465 | 3.496241 | 0.1491668 | 29.55556 | 0.4541634 | 591 |  | 937 | 1202 | 998.5818 | 998.5818 | 0.5918394 | 50 | 50 | 124 | 0.6119469 | [7 empty] | 998.5818 | 0.1489469 | 2.52163 | 0.8244735 | 0 | 1 | 1 | 2.52163
6 | 133 | 4.5 | 325 | 200 | 33.8 | 33.78902 | 465 | 3.496241 | 0.1491668 | 29.55556 | 0.4541634 | 576 |  | 937 | 1202 | 998.5818 | 998.5818 | 0.5768181 | 50 | 50 | 177 | 0.6119469 | [7 empty] | 998.5818 | 0.1489469 | 2.52163 | 0.8244735 | 0 | 1 | 1 | 2.52163
7 | 133 | 4.5 | 325 | 200 | 33.8 | 33.78902 | 465 | 3.496241 | 0.1491668 | 29.55556 | 0.4541634 | 582 |  | 937 | 1202 | 998.5818 | 998.5818 | 0.5828266 | 50 | 50 | 236 | 0.6119469 | [7 empty] | 998.5818 | 0.1489469 | 2.52163 | 0.8244735 | 0 | 1 | 1 | 2.52163
8 | 133 | 4.5 | 325 | 200 | 33.8 | 33.78902 | 465 | 3.496241 | 0.1491668 | 29.55556 | 0.4541634 | 576 |  | 937 | 1202 | 998.5818 | 998.5818 | 0.5768181 | 50 | 50 | 260 | 0.6119469 | [7 empty] | 998.5818 | 0.1489469 | 2.52163 | 0.8244735 | 0 | 1 | 1 | 2.52163
9 | 133 | 4.5 | 325 | 200 | 33.8 | 33.78902 | 465 | 3.496241 | 0.1491668 | 29.55556 | 0.4541634 | 568 |  | 937 | 1202 | 998.5818 | 998.5818 | 0.5688067 | 50 | 50 | 289 | 0.6119469 | [7 empty] | 998.5818 | 0.1489469 | 2.52163 | 0.8244735 | 0 | 1 | 1 | 2.52163
10 | 133 | 4.5 | 325 | 200 | 33.8 | 33.78902 | 465 | 3.496241 | 0.1491668 | 29.55556 | 0.4541634 | 559 |  | 937 | 1202 | 998.5818 | 998.5818 | 0.5597939 | 50 | 50 | 360 | 0.6119469 | [7 empty] | 998.5818 | 0.1489469 | 2.52163 | 0.8244735 | 0 | 1 | 1 | 2.52163
11 | 133 | 4.5 | 325 | 200 | 33.8 | 33.78902 | 465 | 3.496241 | 0.1491668 | 29.55556 | 0.4541634 | 500 |  | 937 | 1202 | 998.5818 | 998.5818 | 0.5007101 | 60 | 60 | 254 | 0.6119469 | [7 empty] | 998.5818 | 0.1489469 | 2.52163 | 0.8244735 | 0 | 1 | 1 | 2.52163
12 | 133 | 4.5 | 325 | 200 | 33.8 | 33.78902 | 465 | 3.496241 | 0.1491668 | 29.55556 | 0.4541634 | 492 |  | 937 | 1202 | 998.5818 | 998.5818 | 0.4926988 | 60 | 60 | 342 | 0.6119469 | [7 empty] | 998.5818 | 0.1489469 | 2.52163 | 0.8244735 | 0 | 1 | 1 | 2.52163
13 | 133 | 2.9 | 325 | 200 | 33.8 | 33.78902 | 465 | 3.496241 | 0.1533412 | 45.86207 | 0.7047363 | 476 |  | 750 | 930 | 814.7372 | 814.7372 | 0.5842375 | 50 | 50 | 162 | 0.483354 | [7 empty] | 814.7372 | 0.1530174 | 2.467221 | 0.8265087 | 0 | 1 | 1 | 2.467221
14 | 133 | 2.9 | 325 | 200 | 33.8 | 33.78902 | 465 | 3.496241 | 0.1533412 | 45.86207 | 0.7047363 | 476 |  | 750 | 930 | 814.7372 | 814.7372 | 0.5842375 | 50 | 50 | 243 | 0.483354 | [7 empty] | 814.7372 | 0.1530174 | 2.467221 | 0.8265087 | 0 | 1 | 1 | 2.467221
15 | 133 | 2.9 | 325 | 200 | 33.8 | 33.78902 | 465 | 3.496241 | 0.1533412 | 45.86207 | 0.7047363 | 466 |  | 750 | 930 | 814.7372 | 814.7372 | 0.5719636 | 50 | 50 | 320 | 0.483354 | [7 empty] | 814.7372 | 0.1530174 | 2.467221 | 0.8265087 | 0 | 1 | 1 | 2.467221
16 | 133 | 4.5 | 325 | 200 | 33.8 | 33.78902 | 1670 | 12.55639 | 0.5357172 | 29.55556 | 0.4541634 | 430 |  | 937 | 1202 | 998.5818 | 911.5097 | 0.4717449 | 50 | 50 | 148 | 0.6119469 | [7 empty] | 998.5818 | 0.5349276 | 0 | 1 | 0 | 1 | 0.9128042 | 0
17 | 133 | 4.5 | 325 | 200 | 33.8 | 33.78902 | 1670 | 12.55639 | 0.5357172 | 29.55556 | 0.4541634 | 416 |  | 937 | 1202 | 998.5818 | 911.5097 | 0.4563857 | 50 | 50 | 283 | 0.6119469 | [7 empty] | 998.5818 | 0.5349276 | 0 | 1 | 0 | 1 | 0.9128042 | 0
18 | 133 | 4.5 | 325 | 200 | 33.8 | 33.78902 | 1670 | 12.55639 | 0.5357172 | 29.55556 | 0.4541634 | 412 |  | 937 | 1202 | 998.5818 | 911.5097 | 0.4519974 | 50 | 50 | 389 | 0.6119469 | [7 empty] | 998.5818 | 0.5349276 | 0 | 1 | 0 | 1 | 0.9128042 | 0
19 | 133 | 4.5 | 325 | 200 | 33.8 | 33.78902 | 1670 | 12.55639 | 0.5357172 | 29.55556 | 0.4541634 | 347 |  | 937 | 1202 | 998.5818 | 911.5097 | 0.3806871 | 60 | 60 | 153 | 0.6119469 | [7 empty] | 998.5818 | 0.5349276 | 0 | 1 | 0 | 1 | 0.9128042 | 0
20 | 133 | 4.5 | 325 | 200 | 33.8 | 33.78902 | 1670 | 12.55639 | 0.5357172 | 29.55556 | 0.4541634 | 335 |  | 937 | 1202 | 998.5818 | 911.5097 | 0.3675222 | 60 | 60 | 283 | 0.6119469 | [7 empty] | 998.5818 | 0.5349276 | 0 | 1 | 0 | 1 | 0.9128042 | 0
21 | 133 | 4.5 | 325 | 200 | 33.8 | 33.78902 | 2730 | 20.52632 | 0.8757532 | 29.55556 | 0.4541634 | 293 |  | 937 | 1202 | 998.5818 | 748.6296 | 0.3913818 | 66 | 66 | 177 | 0.6119469 | [7 empty] | 998.5818 | 0.8744625 | 0 | 1 | 0 | 1 | 0.7496928 | 1.722083
22 | 133 | 4.5 | 325 | 200 | 33.8 | 33.78902 | 2730 | 20.52632 | 0.8757532 | 29.55556 | 0.4541634 | 282 |  | 937 | 1202 | 998.5818 | 748.6296 | 0.3766883 | 66 | 66 | 325 | 0.6119469 | [7 empty] | 998.5818 | 0.8744625 | 0 | 1 | 0 | 1 | 0.7496928 | 1.722083
23 | 133 | 4.5 | 325 | 200 | 33.8 | 33.78902 | 2730 | 20.52632 | 0.8757532 | 29.55556 | 0.4541634 | 268 |  | 937 | 1202 | 998.5818 | 748.6296 | 0.3579875 | 66 | 66 | 466 | 0.6119469 | [7 empty] | 998.5818 | 0.8744625 | 0 | 1 | 0 | 1 | 0.7496928 | 1.722083
[10 empty] | loc B >1 | 0 | none

## Summary
Circular Concrete filled Columns
with end eccentricity (moment) and Preload |  |  |  |  | Preload applied to the steel tube before filling.
Summary
| Notes: | (A) fcyl | =0.8*fcu |  | (B) | * Ec = | 22*((fcyl+8)/10)^0.3 | [7 empty] | 'k' factor analysis
|  | (C) Sle | nderness | = SQRT( | NplR/Ncrit | ) | [8 empty] | From EC4
[12 empty] | Test |  | Preload | N-M Graph
Ref. No. | Dia. | thick | Yield | Es | f cyl | Ec | Length | et | eb | L/D | slender- | Nmax | M (Ne) | approx | N | M | Ntest
| mm | mm | MPa | GPa | MPa | GPa | mm | mm | mm |  | ness | kN | kNm | kN | kN | kNm | NEC4
Zha (Harbin) | 1996 | Ref. 43 | PhD diss | * | * | *
1 | 133 | 4.5 | 325 | 200 | 33.8 | 33.78902 | 1862 | 0 | 0 | 14 | 0.5973086 | 882 | 0 | 189 | 889 | 0 | 0.992126
2 | 133 | 4.5 | 325 | 200 | 33.8 | 33.78902 | 1862 | 0 | 0 | 14 | 0.5973086 | 715 | 0 | 271 | 889 | 0 | 0.8042745
3 | 133 | 4.5 | 325 | 200 | 33.8 | 33.78902 | 2793 | 0 | 0 | 21 | 0.8959629 | 784 | 0 | 201 | 734 | 0 | 1.06812
4 | 133 | 4.5 | 325 | 200 | 33.8 | 33.78902 | 2793 | 0 | 0 | 21 | 0.8959629 | 800 | 0 | 319 | 734 | 0 | 1.089918
5 | 133 | 4.5 | 325 | 200 | 33.8 | 33.78902 | 465 | 50 | 50 | 3.496241 | 0.1491668 | 591 | 29.55 | 124 | 467 | 23.4 | 1.265525
6 | 133 | 4.5 | 325 | 200 | 33.8 | 33.78902 | 465 | 50 | 50 | 3.496241 | 0.1491668 | 576 | 28.8 | 177 | 467 | 23.4 | 1.233405
7 | 133 | 4.5 | 325 | 200 | 33.8 | 33.78902 | 465 | 50 | 50 | 3.496241 | 0.1491668 | 582 | 29.1 | 236 | 467 | 23.4 | 1.246253
8 | 133 | 4.5 | 325 | 200 | 33.8 | 33.78902 | 465 | 50 | 50 | 3.496241 | 0.1491668 | 576 | 28.8 | 260 | 467 | 23.4 | 1.233405
9 | 133 | 4.5 | 325 | 200 | 33.8 | 33.78902 | 465 | 50 | 50 | 3.496241 | 0.1491668 | 568 | 28.4 | 289 | 467 | 23.4 | 1.216274
10 | 133 | 4.5 | 325 | 200 | 33.8 | 33.78902 | 465 | 50 | 50 | 3.496241 | 0.1491668 | 559 | 27.95 | 360 | 467 | 23.4 | 1.197002
11 | 133 | 4.5 | 325 | 200 | 33.8 | 33.78902 | 465 | 60 | 60 | 3.496241 | 0.1491668 | 500 | 30 | 254 | 410 | 24.6 | 1.219512
12 | 133 | 4.5 | 325 | 200 | 33.8 | 33.78902 | 465 | 60 | 60 | 3.496241 | 0.1491668 | 492 | 29.52 | 342 | 410 | 24.6 | 1.2
13 | 133 | 2.9 | 325 | 200 | 33.8 | 33.78902 | 465 | 50 | 50 | 3.496241 | 0.1533412 | 476 | 23.8 | 162 | 365 | 18.3 | 1.30411
14 | 133 | 2.9 | 325 | 200 | 33.8 | 33.78902 | 465 | 50 | 50 | 3.496241 | 0.1533412 | 476 | 23.8 | 243 | 365 | 18.3 | 1.30411
15 | 133 | 2.9 | 325 | 200 | 33.8 | 33.78902 | 465 | 50 | 50 | 3.496241 | 0.1533412 | 466 | 23.3 | 320 | 365 | 18.3 | 1.276712
16 | 133 | 4.5 | 325 | 200 | 33.8 | 33.78902 | 1670 | 50 | 50 | 12.55639 | 0.5357172 | 430 | 21.5 | 148 | 377 | 18.8 | 1.140584
17 | 133 | 4.5 | 325 | 200 | 33.8 | 33.78902 | 1670 | 50 | 50 | 12.55639 | 0.5357172 | 416 | 20.8 | 283 | 377 | 18.8 | 1.103448
18 | 133 | 4.5 | 325 | 200 | 33.8 | 33.78902 | 1670 | 50 | 50 | 12.55639 | 0.5357172 | 412 | 20.6 | 389 | 377 | 18.8 | 1.092838
19 | 133 | 4.5 | 325 | 200 | 33.8 | 33.78902 | 1670 | 60 | 60 | 12.55639 | 0.5357172 | 347 | 20.82 | 153 | 345 | 23.9 | 1.005797
20 | 133 | 4.5 | 325 | 200 | 33.8 | 33.78902 | 1670 | 60 | 60 | 12.55639 | 0.5357172 | 335 | 20.1 | 283 | 345 | 23.9 | 0.9710145
21 | 133 | 4.5 | 325 | 200 | 33.8 | 33.78902 | 2730 | 66 | 66 | 20.52632 | 0.8757532 | 293 | 19.338 | 177 | 245 | 16.2 | 1.195918
22 | 133 | 4.5 | 325 | 200 | 33.8 | 33.78902 | 2730 | 66 | 66 | 20.52632 | 0.8757532 | 282 | 18.612 | 325 | 245 | 16.2 | 1.15102
23 | 133 | 4.5 | 325 | 200 | 33.8 | 33.78902 | 2730 | 66 | 66 | 20.52632 | 0.8757532 | 268 | 17.688 | 466 | 245 | 16.2 | 1.093878
[16 empty] | Av (23) = | 1.148054
[16 empty] | St Dev= | 0.122901
[16 empty] | Tot No. | 23
[16 empty] | No. < 1 | 3
[16 empty] | % < 1 | 13.04%