## Data
Long and Short Square and Rectangular Tube Columns
| with Moment and Preload | [5 empty] | Preload applied to the steel tube before filling.
Data | [6 empty] | do = lateral deflection at peak load estimated from graph
[12 empty] | local | Test | Test | NplRd | Test | ChiNplR | Test |  |  |  | d | ¦<--- | suplement | ary | calculation |  |  |  | --->¦
Ref. No. | b | h | t | Yield | Es | fcyl | Ec | Length | L/b | Slender- | h/t | buckling | Nmax | do | EC4 | EC4 | EC4 | EC4 | et | eb | Pre-load | Asfy | Bc | Hc | Ac | As | (EI)e | Ncr | phi | Chi
| mm | mm | mm | Mpa | Gpa | Mpa | Gpa | mm |  | ness |  | if > 1 | kN | mm | kN | Short | kN | Long | mm | mm | kN | Npl,Rd | mm | mm | mm2 | mm2 | kNmm^2 | kN
Han & Yao | 2003 | Ref. 70 |  |  |  | * | [7 empty] | *
S-1 | 120 | 120 | 2.65 | 340 | 207 | 16.1 | 25.3 | 360 | 3 | 0.1014253 | 45.28302 | 1.04746 | 640 | 1.1 | 634.742449 | 1.008283 | 634.742449 | 1.008283 | 0 | 0 | 0 | 0.6663008 | 114.7 | 114.7 | 13156.09 | 1243.91 | 810232975.2 | 61702.77 | 0.4947932 | 1
SP-1 | 120 | 120 | 2.65 | 340 | 207 | 16.1 | 25.3 | 360 | 3 | 0.1014253 | 45.28302 | 1.04746 | 664 | 1.5 | 634.742449 | 1.046094 | 634.742449 | 1.046094 | 0 | 0 | 211 | 0.6663008 | 114.7 | 114.7 | 13156.09 | 1243.91 | 810232975.2 | 61702.77 | 0.4947932 | 1
S-2 | 120 | 120 | 2.65 | 340 | 207 | 16.1 | 25.3 | 360 | 3 | 0.1014253 | 45.28302 | 1.04746 | 533 | 1.5 | 634.742449 | 0.8397107 | 634.742449 | 0.8397107 | 14 | 14 | 0 | 0.6663008 | 114.7 | 114.7 | 13156.09 | 1243.91 | 810232975.2 | 61702.77 | 0.4947932 | 1
SP-2 | 120 | 120 | 2.65 | 340 | 207 | 16.1 | 25.3 | 360 | 3 | 0.1014253 | 45.28302 | 1.04746 | 538 | 1.1 | 634.742449 | 0.8475879 | 634.742449 | 0.8475879 | 14 | 14 | 211 | 0.6663008 | 114.7 | 114.7 | 13156.09 | 1243.91 | 810232975.2 | 61702.77 | 0.4947932 | 1
S-3 | 120 | 120 | 2.65 | 340 | 207 | 28.8 | 27.1 | 360 | 3 | 0.1129151 | 45.28302 | 1.04746 | 816 | 1 | 801.824792 | 1.017679 | 801.824792 | 1.017679 | 0 | 0 | 0 | 0.5274586 | 114.7 | 114.7 | 13156.09 | 1243.91 | 825810418.5 | 62889.06 | 0.497231 | 1
SP-3 | 120 | 120 | 2.65 | 340 | 207 | 28.8 | 27.1 | 360 | 3 | 0.1129151 | 45.28302 | 1.04746 | 812 | 1.5 | 801.824792 | 1.01269 | 801.824792 | 1.01269 | 0 | 0 | 211 | 0.5274586 | 114.7 | 114.7 | 13156.09 | 1243.91 | 825810418.5 | 62889.06 | 0.497231 | 1
S-4 | 120 | 120 | 2.65 | 340 | 207 | 28.8 | 27.1 | 360 | 3 | 0.1129151 | 45.28302 | 1.04746 | 600 | 1.4 | 801.824792 | 0.7482932 | 801.824792 | 0.7482932 | 14 | 14 | 0 | 0.5274586 | 114.7 | 114.7 | 13156.09 | 1243.91 | 825810418.5 | 62889.06 | 0.497231 | 1
SP-4 | 120 | 120 | 2.65 | 340 | 207 | 28.8 | 27.1 | 360 | 3 | 0.1129151 | 45.28302 | 1.04746 | 622 | 1.5 | 801.824792 | 0.7757306 | 801.824792 | 0.7757306 | 14 | 14 | 211 | 0.5274586 | 114.7 | 114.7 | 13156.09 | 1243.91 | 825810418.5 | 62889.06 | 0.497231 | 1
SP-5 | 120 | 120 | 2.65 | 340 | 207 | 28.8 | 27.1 | 360 | 3 | 0.1129151 | 45.28302 | 1.04746 | 650 | 1.4 | 801.824792 | 0.8106509 | 801.824792 | 0.8106509 | 14 | 14 | 127 | 0.5274586 | 114.7 | 114.7 | 13156.09 | 1243.91 | 825810418.5 | 62889.06 | 0.497231 | 1
SP-6 | 120 | 120 | 2.65 | 340 | 207 | 28.8 | 27.1 | 360 | 3 | 0.1129151 | 45.28302 | 1.04746 | 500 | 1.6 | 801.824792 | 0.6235776 | 801.824792 | 0.6235776 | 31 | 31 | 198 | 0.5274586 | 114.7 | 114.7 | 13156.09 | 1243.91 | 825810418.5 | 62889.06 | 0.497231 | 1
L2 | 120 | 120 | 2.65 | 340 | 207 | 28.8 | 27.1 | 1400 | 11.66667 | 0.4391144 | 45.28302 | 1.04746 | 769 | 4 | 801.824792 | 0.9590624 | 755.4679 | 1.017912 | 0 | 0 | 0 | 0.5274586 | 114.7 | 114.7 | 13156.09 | 1243.91 | 825810418.5 | 4158.379 | 0.6215178 | 0.9421857
LP-2 | 120 | 120 | 2.65 | 340 | 207 | 28.8 | 27.1 | 1400 | 11.66667 | 0.4391144 | 45.28302 | 1.04746 | 730 | 4.8 | 801.824792 | 0.9104233 | 755.4679 | 0.9662886 | 0 | 0 | 194 | 0.5274586 | 114.7 | 114.7 | 13156.09 | 1243.91 | 825810418.5 | 4158.379 | 0.6215178 | 0.9421857
L-1 | 120 | 120 | 2.65 | 340 | 207 | 28.8 | 27.1 | 1400 | 11.66667 | 0.4391144 | 45.28302 | 1.04746 | 590 | 8.9 | 801.824792 | 0.7358216 | 755.4679 | 0.780973 | 14 | 14 | 0 | 0.5274586 | 114.7 | 114.7 | 13156.09 | 1243.91 | 825810418.5 | 4158.379 | 0.6215178 | 0.9421857
LP-1 | 120 | 120 | 2.65 | 340 | 207 | 28.8 | 27.1 | 1400 | 11.66667 | 0.4391144 | 45.28302 | 1.04746 | 560 | 7.6 | 801.824792 | 0.6984069 | 755.4679 | 0.7412625 | 14 | 14 | 194 | 0.5274586 | 114.7 | 114.7 | 13156.09 | 1243.91 | 825810418.5 | 4158.379 | 0.6215178 | 0.9421857
LP-3 | 120 | 120 | 2.65 | 340 | 207 | 28.8 | 27.1 | 1400 | 11.66667 | 0.4391144 | 45.28302 | 1.04746 | 552 | 10.6 | 801.824792 | 0.6884297 | 755.4679 | 0.730673 | 14 | 14 | 272 | 0.5274586 | 114.7 | 114.7 | 13156.09 | 1243.91 | 825810418.5 | 4158.379 | 0.6215178 | 0.9421857
LP-4 | 120 | 120 | 2.65 | 340 | 207 | 28.8 | 27.1 | 1400 | 11.66667 | 0.4391144 | 45.28302 | 1.04746 | 452 | 11.6 | 801.824792 | 0.5637142 | 755.4679 | 0.5983047 | 31 | 31 | 194 | 0.5274586 | 114.7 | 114.7 | 13156.09 | 1243.91 | 825810418.5 | 4158.379 | 0.6215178 | 0.9421857
L-5 | 120 | 120 | 2.65 | 340 | 207 | 24 | 26.8 | 1400 | 11.66667 | 0.4221323 | 45.28302 | 1.04746 | 412 | 9.1 | 738.67556 | 0.557755 | 699.4265 | 0.5890541 | 31 | 31 | 0 | 0.572551 | 114.7 | 114.7 | 13156.09 | 1243.91 | 823214178.0 | 4145.305 | 0.6124217 | 0.9468656
LP-6 | 120 | 120 | 2.65 | 340 | 207 | 24 | 26.8 | 1400 | 11.66667 | 0.4221323 | 45.28302 | 1.04746 | 397 | 11 | 738.67556 | 0.5374484 | 699.4265 | 0.5676079 | 31 | 31 | 117 | 0.572551 | 114.7 | 114.7 | 13156.09 | 1243.91 | 823214178.0 | 4145.305 | 0.6124217 | 0.9468656
LP-7 | 120 | 120 | 2.65 | 340 | 207 | 24 | 26.8 | 1400 | 11.66667 | 0.4221323 | 45.28302 | 1.04746 | 390 | 15.9 | 738.67556 | 0.527972 | 699.4265 | 0.5575997 | 31 | 31 | 272 | 0.572551 | 114.7 | 114.7 | 13156.09 | 1243.91 | 823214178.0 | 4145.305 | 0.6124217 | 0.9468656
[23 empty] | 0 | 0 | 0 | 0 | 0 | #DIV/0! | 0.479 | 1
[11 empty] | loc B >1 | 19 | 1.033617 | All

## Summary
Long Square and Rectangular Tube Columns
| with Moment and Preload |  |  |  |  | Preload applied to the steel before filling.
Summary
[13 empty] | Test Result |  |  | EC4 from Graph |  | Ratio
Ref. No. | b | h | t | Yield | Es | fcyl | Ec | Length | et | eb | L/b | Slender- | Nmax | M (N*e) | Pre-load | N | M | Ntest
| mm | mm | mm | Mpa | Gpa | Mpa | Gpa | mm | mm | mm |  | ness | kN | kNm | kN | kN | kNm | NEC4
Han & Yao | 2003 | Ref. 70 |  |  |  | *
S-1 | 120 | 120 | 2.65 | 340 | 207 | 16.1 | 25.3 | 360 | 0 | 0 | 3 | 0.1014253 | 640 | 0 | 0 | 635 | 0 | 1.007874
SP-1 | 120 | 120 | 2.65 | 340 | 207 | 16.1 | 25.3 | 360 | 0 | 0 | 3 | 0.1014253 | 664 | 0 | 211 | 635 | 0 | 1.045669
S-2 | 120 | 120 | 2.65 | 340 | 207 | 16.1 | 25.3 | 360 | 14 | 14 | 3 | 0.1014253 | 533 | 7.462 | 0 | 418 | 11.5 | 1.27512
SP-2 | 120 | 120 | 2.65 | 340 | 207 | 16.1 | 25.3 | 360 | 14 | 14 | 3 | 0.1014253 | 538 | 7.532 | 211 | 418 | 11.5 | 1.287081
S-3 | 120 | 120 | 2.65 | 340 | 207 | 28.8 | 27.1 | 360 | 0 | 0 | 3 | 0.1129151 | 816 | 0 | 0 | 802 | 0 | 1.017456
SP-3 | 120 | 120 | 2.65 | 340 | 207 | 28.8 | 27.1 | 360 | 0 | 0 | 3 | 0.1129151 | 812 | 0 | 211 | 802 | 0 | 1.012469
S-4 | 120 | 120 | 2.65 | 340 | 207 | 28.8 | 27.1 | 360 | 14 | 14 | 3 | 0.1129151 | 600 | 8.4 | 0 | 585 | 11.5 | 1.025641
SP-4 | 120 | 120 | 2.65 | 340 | 207 | 28.8 | 27.1 | 360 | 14 | 14 | 3 | 0.1129151 | 622 | 8.708 | 211 | 585 | 11.5 | 1.063248
SP-5 | 120 | 120 | 2.65 | 340 | 207 | 28.8 | 27.1 | 360 | 14 | 14 | 3 | 0.1129151 | 650 | 9.1 | 127 | 585 | 11.5 | 1.111111
SP-6 | 120 | 120 | 2.65 | 340 | 207 | 28.8 | 27.1 | 360 | 31 | 31 | 3 | 0.1129151 | 500 | 15.5 | 198 | 497 | 15.5 | 1.006036
L2 | 120 | 120 | 2.65 | 340 | 207 | 28.8 | 27.1 | 1400 | 0 | 0 | 11.66667 | 0.4391144 | 769 | 0 | 0 | 758 | 0 | 1.014512
LP-2 | 120 | 120 | 2.65 | 340 | 207 | 28.8 | 27.1 | 1400 | 0 | 0 | 11.66667 | 0.4391144 | 730 | 0 | 194 | 758 | 0 | 0.9630607
L-1 | 120 | 120 | 2.65 | 340 | 207 | 28.8 | 27.1 | 1400 | 14 | 14 | 11.66667 | 0.4391144 | 590 | 8.26 | 0 | 575 | 8.1 | 1.026087
LP-1 | 120 | 120 | 2.65 | 340 | 207 | 28.8 | 27.1 | 1400 | 14 | 14 | 11.66667 | 0.4391144 | 560 | 7.84 | 194 | 575 | 8.1 | 0.973913
LP-3 | 120 | 120 | 2.65 | 340 | 207 | 28.8 | 27.1 | 1400 | 14 | 14 | 11.66667 | 0.4391144 | 552 | 7.728 | 272 | 575 | 8.1 | 0.96
LP-4 | 120 | 120 | 2.65 | 340 | 207 | 28.8 | 27.1 | 1400 | 31 | 31 | 11.66667 | 0.4391144 | 452 | 14.012 | 194 | 434 | 16.5 | 1.041475
L-5 | 120 | 120 | 2.65 | 340 | 207 | 24 | 26.8 | 1400 | 31 | 31 | 11.66667 | 0.4221323 | 412 | 12.772 | 0 | 427 | 14.5 | 0.9648712
LP-6 | 120 | 120 | 2.65 | 340 | 207 | 24 | 26.8 | 1400 | 31 | 31 | 11.66667 | 0.4221323 | 397 | 12.307 | 117 | 427 | 14.5 | 0.9297424
LP-7 | 120 | 120 | 2.65 | 340 | 207 | 24 | 26.8 | 1400 | 31 | 31 | 11.66667 | 0.4221323 | 390 | 12.09 | 272 | 427 | 14.5 | 0.9133489
[17 empty] | Av (19)= | 1.033617
[17 empty] | St Dev | 0.09894378
[17 empty] | Tot No. | 19
[17 empty] | No. < 1 | 6
[17 empty] | % < 1 | 31.58%