## Data
Long Rectangular Columns with Sustained Load
Data
[7 empty] | * Ec = | 22*((fcyl+8)/10)^0.3 | [7 empty] | Short |  | Long
[12 empty] | local | Test | Sustain. | Test | NplRd | Test | ChiNplR | Test | Sus. | d | ¦<--- | suplement | ary | calculation |  |  |  | --->¦
Ref. No. | b | h | t | Yield | Es | fcyl | Ec | Length | L/b | Slender- | h/t | buckling | Nmax | Load | do | EC4 | EC4 | EC4 | EC4 | EC4 | Asfy | Bc | Hc | Ac | As | (EI)e | Ncr | phi | Chi
| mm | mm | mm | Mpa | Gpa | Mpa | Gpa | mm |  | ness |  | if > 1 | kN | kN | mm | kN | Short | kN | Long |  | Npl,Rd | mm | mm | mm2 | mm2 | kNmm^2 | kN
Han & Yang | 2003 | Ref. 68 | Sus = Load (kN) sustained for 180 days *
R-1 | 60 | 100 | 2.93 | 293.5 | 202 | 59 | 38.92648 | 600 | 10 | 0.3823159 | 34.12969 | 0.7334984 | 490 | 0 |  | 565.8145638 | 0.8660081 | 541.7004 | 0.9045591 | 0 | 0.4685403 | 54.14 | 94.14 | 5096.7396 | 903.2604 | 141199166.5 | 3871.055 | 0.5922259 | 0.9573815
R-2 | 60 | 100 | 2.93 | 293.5 | 202 | 59 | 38.92648 | 600 | 10 | 0.3823159 | 34.12969 | 0.7334984 | 585 | 304 |  | 565.8145638 | 1.033908 | 541.7004 | 1.079933 | 0.5611958 | 0.4685403 | 54.14 | 94.14 | 5096.7396 | 903.2604 | 141199166.5 | 3871.055 | 0.5922259 | 0.9573815
R-3 | 80 | 100 | 2.93 | 293.5 | 202 | 59 | 38.92648 | 600 | 7.5 | 0.2987319 | 34.12969 | 0.7334984 | 680 | 0 |  | 711.2979638 | 0.9559988 | 695.4991 | 0.9777151 | 0 | 0.4210684 | 74.14 | 94.14 | 6979.5396 | 1020.4604 | 290730843.3 | 7970.551 | 0.5549872 | 0.9777887
R-4 | 80 | 100 | 2.93 | 293.5 | 202 | 59 | 38.92648 | 600 | 7.5 | 0.2987319 | 34.12969 | 0.7334984 | 748 | 382 |  | 711.2979638 | 1.051599 | 695.4991 | 1.075487 | 0.5492459 | 0.4210684 | 74.14 | 94.14 | 6979.5396 | 1020.4604 | 290730843.3 | 7970.551 | 0.5549872 | 0.9777887
R-5 | 60 | 120 | 2.93 | 293.5 | 202 | 59 | 38.92648 | 600 | 10 | 0.3812312 | 40.95563 | 0.8801981 | 570 | 0 |  | 664.0979638 | 0.8583071 | 635.9799 | 0.8962547 | 0 | 0.4509954 | 54.14 | 114.14 | 6179.5396 | 1020.4604 | 166670211.0 | 4569.358 | 0.5916979 | 0.9576598
R-6 | 60 | 120 | 2.93 | 293.5 | 202 | 59 | 38.92648 | 600 | 10 | 0.3812312 | 40.95563 | 0.8801981 | 690 | 338 |  | 664.0979638 | 1.039003 | 635.9799 | 1.08494 | 0.5314633 | 0.4509954 | 54.14 | 114.14 | 6179.5396 | 1020.4604 | 166670211.0 | 4569.358 | 0.5916979 | 0.9576598
R-7 | 90 | 120 | 2.93 | 293.5 | 202 | 59 | 38.92648 | 600 | 6.666667 | 0.2696399 | 40.95563 | 0.8801981 | 825 | 0 |  | 917.7230638 | 0.898964 | 903.4914 | 0.9131244 | 0 | 0.3825799 | 84.14 | 114.14 | 9603.7396 | 1196.2604 | 460411415.9 | 12622.44 | 0.543665 | 0.9844924
R-8 | 90 | 120 | 2.93 | 293.5 | 202 | 59 | 38.92648 | 600 | 6.666667 | 0.2696399 | 40.95563 | 0.8801981 | 885 | 424 |  | 917.7230638 | 0.9643432 | 903.4914 | 0.9795334 | 0.4692906 | 0.3825799 | 84.14 | 114.14 | 9603.7396 | 1196.2604 | 460411415.9 | 12622.44 | 0.543665 | 0.9844924
Han et al | 2004 | Ref. 76 | Sus. = Load (kN) suatained for 120 days
1 S-1 | 100 | 100 | 2.93 | 293.5 | 202 | 27.44 | 29.2 | 600 | 6 | 0.2103129 | 34.12969 | 0.7334984 | 802 | 0 |  | 577.0859 | 1.389741 | 575.7814 | 1.39289 | 0 | 0.5786024 | 94.14 | 94.14 | 8862.3396 | 1137.6604 | 475895388.6 | 13046.94 | 0.5231986 | 0.9977394
2 S-1-L-1 | 100 | 100 | 2.93 | 293.5 | 202 | 27.44 | 29.2 | 600 | 6 | 0.2103129 | 34.12969 | 0.7334984 | 800 | 360 |  | 577.0859 | 1.386275 | 575.7814 | 1.389416 | 0.6252373 | 0.5786024 | 94.14 | 94.14 | 8862.3396 | 1137.6604 | 475895388.6 | 13046.94 | 0.5231986 | 0.9977394
3 S-1L-2 | 100 | 100 | 2.93 | 293.5 | 202 | 27.44 | 29.2 | 600 | 6 | 0.2103129 | 34.12969 | 0.7334984 | 853 | 360 |  | 577.0859 | 1.478116 | 575.7814 | 1.481465 | 0.6252373 | 0.5786024 | 94.14 | 94.14 | 8862.3396 | 1137.6604 | 475895388.6 | 13046.94 | 0.5231986 | 0.9977394
4 S-2 | 120 | 120 | 2.93 | 293.5 | 202 | 27.44 | 29.2 | 600 | 5 | 0.1773792 | 40.95563 | 0.8801981 | 1054 | 0 |  | 760.1864 | 1.386502 | 760.1864 | 1.386502 | 0 | 0.5297381 | 114.14 | 114.14 | 13027.9396 | 1372.0604 | 881287021.5 | 24160.98 | 0.5133565 | 1
5 S-2-L-1 | 120 | 120 | 2.93 | 293.5 | 202 | 27.44 | 29.2 | 600 | 5 | 0.1773792 | 40.95563 | 0.8801981 | 1088 | 470 |  | 760.1864 | 1.431228 | 760.1864 | 1.431228 | 0.6182694 | 0.5297381 | 114.14 | 114.14 | 13027.9396 | 1372.0604 | 881287021.5 | 24160.98 | 0.5133565 | 1
6 S-2-L-2 | 120 | 120 | 2.93 | 293.5 | 202 | 27.44 | 29.2 | 600 | 5 | 0.1773792 | 40.95563 | 0.8801981 | 1144 | 470 |  | 760.1864 | 1.504894 | 760.1864 | 1.504894 | 0.6182694 | 0.5297381 | 114.14 | 114.14 | 13027.9396 | 1372.0604 | 881287021.5 | 24160.98 | 0.5133565 | 1
[11 empty] | loc B >1 | 0 | None

## Summary
Rectangular Columns with
Sustained Load (Sus. kN)
Summary
| Test | ChiNplR | Test | Sus.
Ref. No. | Nmax | EC4 | EC4 | EC4
| kN | kN | Long
Han & Yang | 2003 | Ref. 68
R-1 | 490 | 541.7004 | 0.9045591 | 0
R-2 | 585 | 541.7004 | 1.079933 | 0.5611958
R-3 | 680 | 695.4991 | 0.9777151 | 0
R-4 | 748 | 695.4991 | 1.075487 | 0.5492459
R-5 | 570 | 635.9799 | 0.8962547 | 0
R-6 | 690 | 635.9799 | 1.08494 | 0.5314633
R-7 | 825 | 903.4914 | 0.9131244 | 0
R-8 | 885 | 903.4914 | 0.9795334 | 0.4692906
|  | Av (4) = | 0.9229133 | Zero Sustained Load
|  | St Dev= | 0.03717805
|  | Av (4) = | 1.054973 | Sus. Load av 0.53 Nu
|  | St Dev= | 0.05044121 | with sus. Load
Han et al | 2004 | Ref. 76
1 S-1 | 802 | 575.7814 | 1.39289 | 0
2 S-1-L-1 | 800 | 575.7814 | 1.389416 | 0.6252373
3 S-1L-2 | 853 | 575.7814 | 1.481465 | 0.63
4 S-2 | 1054 | 760.1864 | 1.386502 | 0
5 S-2-L-1 | 1088 | 760.1864 | 1.431228 | 0.6182694
6 S-2-L-2 | 1144 | 760.1864 | 1.504894 | 0.62
|  | Av (2)= | 1.39 | Zero Sustained Load
|  | Av (4)= | 1.451751 | Sus. Load av 0.63 Nu
|  | St Dev(4) | 0.05168472 | with sus. load
| OA | Av (14) = | 1.178424
| OA | St Dev = | 0.06864752
| OA | Av (8)= | 1.253362 | with sus. load
|  | St Dev(8) | 0.05106297 | with sus. load
|  | No. < 1 | 1 | with sus. load