## Data
l) New data from Guo Nov 2006 Biaxial Bending of
Rectangular CFST Columns
N from N/M curve
DATA | [17 empty] | Test |  |  |  | minor | major | Minor | Major | Biax
[9 empty] | major axis | minor axis |  |  |  |  | local |  | Test | Mmajor | Mminor | NplR | Test | ChiNplR | ChiNplR | axis EC4 | axis EC4 | N | Test | ¦<--- | suplement | ary | calculation | [8 empty] | --->¦
Ref. No. | b | h | t | Yield | Es | fcyl | Ec | Length | ex | ez | L/b | Slenderness |  | h/t | buckling | Test | do | (N*emaj) | (N*emin) | EC4 | EC4 | EC4 | EC4 | alfa*Nz | alfa*Nx | EC4 | EC4 | Bc | Hc | Ac | As | (EI)eminor | Ncrminor | phi | Chi | (EI)e maj | Ncr maj | major | major | alpha
| mm | mm | mm | MPa | GPa | MPa | GPa | mm | mm | mm |  | minor axis | major axis |  | if > 1 | kN | mm | kNm | kNm | kN | Short | kN | kN | kN | kN | kN | critical | mm | mm | mm2 | mm2 | kNmm^2 | kN |  |  | kNnn^2 | kN | phi | Chi
Tian Hua | 2003 | Ref. 97
25 | 150 | 150 | 2.89 | 319.3 | 200 | 68.5 | 40.50616 | 1100 | 21.2 | 21.2 | 7.333333 | 0.3386612 | 0.3386612 | 51.90311 | 1.163471 | 1205 |  | 25.546 | 25.546 | 1967.758 | 0.6123719 | 1905.346 | 1905.346 | 1244 | 1244 | 767.9012 | 1.569212 | 144.22 | 144.22 | 20799.4084 | 1700.5916 | 2103422989.1 | 17156.99 | 0.5719051 | 0.9682824 | 2103422989.1 | 17156.99 | 0.5719051 | 0.9682824 | 0.9
26 | 150 | 150 | 2.89 | 319.3 | 200 | 68.5 | 40.50616 | 2200 | 21.2 | 21.2 | 14.66667 | 0.6773223 | 0.6773223 | 51.90311 | 1.163471 | 911 |  | 19.3132 | 19.3132 | 1967.758 | 0.4629633 | 1688.597 | 1688.597 | 1031 | 1031 | 636.4198 | 1.431445 | 144.22 | 144.22 | 20799.4084 | 1700.5916 | 2103422989.1 | 4289.246 | 0.7795016 | 0.8581321 | 2103422989.1 | 4289.246 | 0.7795016 | 0.8581321 | 0.9
Bridge | 1976 | Ref. 98
SHC-3 | 203.05 | 203.05 | 10.03 | 313 | 200 | 35.3 | 34.1483 | 2130 | 19 | 32.9 | 10.49003 | 0.3787062 | 0.3787062 | 20.24427 | 0.4493006 | 2180 |  | 41.42 | 71.722 | 3605.893 | 0.604566 | 3455.549 | 3455.549 | 2202 | 2520 | 1450.798 | 1.502622 | 182.99 | 182.99 | 33485.3401 | 7743.9624 | 11557592686.1 | 25142.47 | 0.5904734 | 0.958306 | 11557592686.1 | 25142.47 | 0.5904734 | 0.958306 | 0.9
SHC-4 | 203.1 | 203.1 | 9.88 | 317 | 200 | 37.3 | 34.61403 | 2130 | 26.9 | 26.9 | 10.48744 | 0.3835251 | 0.3835251 | 20.55668 | 0.4591402 | 2162 |  | 58.1578 | 58.1578 | 3674.415 | 0.588393 | 3516.675 | 3516.675 | 2382 | 2382 | 1470.37 | 1.470378 | 183.34 | 183.34 | 33613.5556 | 7636.0544 | 11483122950.8 | 24980.47 | 0.5928159 | 0.9570708 | 11483122950.8 | 24980.47 | 0.5928159 | 0.9570708 | 0.9
SHC-5 | 202.65 | 202.9 | 10.01 | 319 | 200 | 42.1 | 35.67582 | 3050 | 19 | 32.9 | 15.05058 | 0.5615147 | 0.5609315 | 20.26973 | 0.454157 | 2037 |  | 38.703 | 67.0173 | 3868.255 | 0.5265941 | 3496.936 | 3497.725 | 2210 | 2527 | 1455.49 | 1.399529 | 182.63 | 182.88 | 33399.3744 | 7718.3106 | 11563591619.8 | 12268.54 | 0.6956084 | 0.9040087 | 11587650129.5 | 12294.06 | 0.6952199 | 0.9042127 | 0.9
SHC-6 | 202.65 | 202.65 | 9.78 | 317 | 200 | 34.4 | 33.9338 | 3050 | 45.3 | 45.3 | 15.05058 | 0.5441011 | 0.5441011 | 20.72086 | 0.4628072 | 1623 |  | 73.5219 | 73.5219 | 3544.944 | 0.4578352 | 3225.882 | 3225.882 | 1841 | 1841 | 1136.42 | 1.428169 | 183.09 | 183.09 | 33521.9481 | 7545.0744 | 11286261479.4 | 11974.3 | 0.6841536 | 0.9099953 | 11286261479.4 | 11974.3 | 0.6841536 | 0.9099953 | 0.9
[14 empty] | loc B >1 | 2 | 1.500329
Guo Lanhui | 2007 | Ref. 108 |  |  | * | * | *
S-K3-2 | 149.6 | 149.6 | 3.66 | 289 | 200 | 44 | 36.07644 | 1350 | 21.2 | 21.2 | 9.024064 | 0.3512722 | 0.3512722 | 40.87432 | 0.8716902 | 974 |  | 20.6488 | 20.6488 | 1508.184632 | 0.6458095 | 1455.689 | 1455.689 | 964 | 964 | 595.0617 | 1.636805 | 142.28 | 142.28 | 20243.5984 | 2136.5616 | 2257016937.7 | 12222.7 | 0.5775796 | 0.9651932 | 2257016937.7 | 12222.7 | 0.5775796 | 0.9651932 | 0.9
S-K3-3 | 149.6 | 149.6 | 3.66 | 289 | 200 | 44 | 36.07644 | 1350 | 12.3 | 38.3 | 9.024064 | 0.3512722 | 0.3512722 | 40.87432 | 0.8716902 | 902 |  | 11.0946 | 34.5466 | 1508.184632 | 0.59807 | 1455.689 | 1455.689 | 1085 | 761 | 552.2016 | 1.633461 | 142.28 | 142.28 | 20243.5984 | 2136.5616 | 2257016937.7 | 12222.7 | 0.5775796 | 0.9651932 | 2257016937.7 | 12222.7 | 0.5775796 | 0.9651932 | 0.9
R-K3-3 | 99.8 | 198.5 | 3.63 | 289 | 200 | 44 | 36.07644 | 1800 | 30 | 30 | 18.03607 | 0.6635059 | 0.366814 | 54.6832 | 1.16618 | 632 |  | 18.96 | 18.96 | 1389.326048 | 0.4548968 | 1200.685 | 1335.588 | 561 | 782 | 403.2818 | 1.567143 | 92.54 | 191.24 | 17697.3496 | 2112.9504 | 1036000399.8 | 3155.838 | 0.7687881 | 0.8642208 | 3389671219.3 | 10325.53 | 0.5847917 | 0.961321 | 0.9
R-K3-4 | 100.6 | 200.4 | 3.6 | 289 | 200 | 44 | 36.07644 | 1800 | 40 | 20 | 17.89264 | 0.6594544 | 0.3639349 | 55.66667 | 1.187153 | 692 |  | 27.68 | 13.84 | 1405.31376 | 0.4924167 | 1216.963 | 1351.974 | 700 | 711 | 435.4674 | 1.589097 | 93.4 | 193.2 | 18044.88 | 2115.36 | 1060837934.8 | 3231.497 | 0.7656828 | 0.8659722 | 3483142235.4 | 10610.26 | 0.5834375 | 0.962044 | 0.9
R-K3-6 | 99.6 | 200.5 | 3.6 | 289 | 200 | 44 | 36.07644 | 1800 | 12.5 | 32.5 | 18.07229 | 0.6651803 | 0.36381 | 55.69444 | 1.187746 | 637 |  | 7.9625 | 20.7025 | 1395.3468 | 0.4565173 | 1204.872 | 1342.429 | 533 | 955 | 422.321 | 1.508332 | 92.4 | 193.3 | 17860.92 | 2108.88 | 1035258258.5 | 3153.577 | 0.7700763 | 0.8634925 | 3460813100.1 | 10542.24 | 0.5833789 | 0.9620752 | 0.9
Note on Y3: Douglas Goode: alfa*N on interaction curve at same N/M ratio as test alfa = 0.9 if fy < 420 else alfa = 0.8
Note on AA4: Douglas Goode: EC4 biaxial equation N = 1/(alfa(1/(Nx/alfa) + 1/(Nz/alfa))) alfa = 0.9 if fy < 420 else alfa = 0.8
Note on AB5: Douglas Goode: EC4 critical is minimum N of: Minor, Major, Biax

## Summary
Long Square and Rectangular Tube Columns
with Biaxial Bending
Summary | [6 empty] | * Ec = | 22*((fcyl+8)/10)^0.3 | [8 empty] | Eurocode 4 2nd order analysis |  |  |  | Assuming an eliptical interaction between
[14 empty] | Test |  |  | from Graph EC4 |  |  |  | Mmajor and Mminor (rather than straight line)
Ref. No. | b | h | t | Yield | Es | fcyl | Ec | Length | emaj (ex) | emin (ez) | L/b | Slenderness |  | N | M (N*ex) | M (N*ez) | N minor | N major | N biax | Test N | N biaxa | Test N | N biax1 | Test N
| mm | mm | mm | MPa | GPa | MPa | GPa | mm | mm | mm |  | minor | major | kN | kNm | kNm | kN | kN | kN | EC4 N | kN | critical N | kN | critical N
Tian Hua | 2003 | Ref. 97 |  |  |  | * | *
25 | 150 | 150 | 2.89 | 319.3 | 200 | 68.5 | 40.50616 | 1100 | 21.2 | 21.2 | 7.333333 | 0.3386612 | 0.3386612 | 1205 | 25.546 | 25.546 | 1244 | 1244 | 767.9012 | 1.569212 | 879.6408 | 1.369877 | 977.3787 | 1.23289
26 | 150 | 150 | 2.89 | 319.3 | 200 | 68.5 | 40.50616 | 2200 | 21.2 | 21.2 | 14.66667 | 0.6773223 | 0.6773223 | 911 | 19.3132 | 19.3132 | 1031 | 1031 | 636.4198 | 1.431445 | 729.0271 | 1.249611 | 810.0301 | 1.12465
[19 empty] | Av (2) = | 1.500329 | Av (2) = | 1.309744 | Av (2) = | 1.17877
Bridge | 1976 | Ref. 98 | [16 empty] | St Dev = | 0.09741599 | St Dev = | 0.08504137 | St Dev = | 0.07653723
SHC-3 | 203.05 | 203.05 | 10.03 | 313 | 200 | 35.3 | 34.1483 | 2130 | 19 | 32.9 | 10.49003 | 0.3787062 | 0.3787062 | 2180 | 41.42 | 71.722 | 2202 | 2520 | 1450.798 | 1.502622 | 1658.152 | 1.314717 | 1842.391 | 1.183245
SHC-4 | 203.1 | 203.1 | 9.88 | 317 | 200 | 37.3 | 34.61403 | 2130 | 26.9 | 26.9 | 10.48744 | 0.3835251 | 0.3835251 | 2162 | 58.1578 | 58.1578 | 2382 | 2382 | 1470.37 | 1.470378 | 1684.328 | 1.283598 | 1871.476 | 1.155238
SHC-5 | 202.65 | 202.9 | 10.01 | 319 | 200 | 42.1 | 35.67582 | 3050 | 19 | 32.9 | 15.05058 | 0.5615147 | 0.5609315 | 2037 | 38.703 | 67.0173 | 2210 | 2527 | 1455.49 | 1.399529 | 1663.561 | 1.224481 | 1848.402 | 1.102033
SHC-6 | 202.65 | 202.65 | 9.78 | 317 | 200 | 34.4 | 33.9338 | 3050 | 45.3 | 45.3 | 15.05058 | 0.5441011 | 0.5441011 | 1623 | 73.5219 | 73.5219 | 1841 | 1841 | 1136.42 | 1.428169 | 1301.784 | 1.246751 | 1446.426 | 1.122076
[19 empty] | Av (4) = | 1.450174 | Av (4) = | 1.267387 | Av (4) = | 1.140648
[19 empty] | St Dev = | 0.04549015 | St Dev = | 0.03987328 | St Dev = | 0.03588595
[18 empty] | O A | Av (6) = | 1.466893 | Av (6) = | 1.281506 | Av (6) = | 1.153355
[18 empty] | O A | St Dev = | 0.06279876 | St Dev = | 0.05492931 | St Dev = | 0.04943638
Guo Lanhui | 2007 | Ref. 108
S-K3-2 | 149.6 | 149.6 | 3.66 | 289 | 200 | 44 | 36.07644 | 1350 | 21.2 | 21.2 | 9.024064 | 0.3512722 | 0.3512722 | 974 | 20.6488 | 20.6488 | 964 | 964 | 595.0617 | 1.636805 | 681.6509 | 1.428884 | 757.3899 | 1.285995
S-K3-3 | 149.6 | 149.6 | 3.66 | 289 | 200 | 44 | 36.07644 | 1350 | 12.3 | 38.3 | 9.024064 | 0.3512722 | 0.3512722 | 902 | 11.0946 | 34.5466 | 1085 | 761 | 552.2016 | 1.633461 | 623.0306 | 1.447762 | 692.2562 | 1.302986
R-K3-3 | 99.8 | 198.5 | 3.63 | 289 | 200 | 44 | 36.07644 | 1800 | 30 | 30 | 18.03607 | 0.6635059 | 0.366814 | 632 | 18.96 | 18.96 | 561 | 782 | 403.2818 | 1.567143 | 455.834 | 1.38647 | 506.4822 | 1.247823
R-K3-4 | 100.6 | 200.4 | 3.6 | 289 | 200 | 44 | 36.07644 | 1800 | 40 | 20 | 17.89264 | 0.6594544 | 0.3639349 | 692 | 27.68 | 13.84 | 700 | 711 | 435.4674 | 1.589097 | 498.8184 | 1.387279 | 554.2426 | 1.248551
R-K3-6 | 99.6 | 200.5 | 3.6 | 289 | 200 | 44 | 36.07644 | 1800 | 12.5 | 32.5 | 18.07229 | 0.6651803 | 0.36381 | 637 | 7.9625 | 20.7025 | 533 | 955 | 422.321 | 1.508332 | 465.4192 | 1.368659 | 517.1324 | 1.231793
[19 empty] | Av (5) = | 1.586968 | Av (5) = | 1.403811 | Av (5) = | 1.263429
[19 empty] | St Dev = | 0.05297791 | St Dev = | 0.03305325 | St Dev = | 0.02974793
[18 empty] | O A | Av (11) = | 1.51521 | Av (11) = | 1.337099 | Av (11) = | 1.203389
[18 empty] | OA | St Dev = | 0.05833474 | St Dev = | 0.04498565 | St Dev = | 0.04048708
Note on T5: Douglas Goode: Straight line interaction as EC4
Note on U5: Douglas Goode: EC4 N is minimum of Nminor, Nmajor, Nbiax
Note on W5: Douglas Goode: Nbiaxa=1/SQRT(1/Nmin^2 + 1/Nmaj^2) Nmin & Nmaj include alpha factor if fy<420 alpha=0.9 else alpha=0.8
Note on X5: Douglas Goode: critical N is minimum of Nminor, Nmajor, Nbiaxa
Note on Z5: Douglas Goode: Nbiax1 assumes alpha=1 in calculating Nmin & Nmaj thus divide existing Nmin, Nmaj by alpha ie Nbiax1=1/(SQRT(1/(Nmin/alpha)^2 + 1/(Nmaj/alpha)^2) if fy<420 alpha=0.9 else alpha=0.8
Note on AA5: Douglas Goode: Douglas Goode: critical N is minimum of Nminor, Nmajor, Nbiax1