## Data
m) Short 8-sided and 16-sided and square hollow composite sections
without Moment
|  |  |  | octagon |  |  |  | equivalent circle, same area
|  |  | H |  |  | b | Do
[6 empty] | t |  |  |  | to
|  |  | b = H/(1 + SQRT 2) |  |  | Circle with area equal to octagon Do = 1.0270278 H | [6 empty] | For equal steel area to = 1.0270278 t
|  |  | For 16-sided regular polygon b = H/5.0273395 Equiv. Circle Do = 1.006505 H | [9 empty] | For equal steel area to = 1.0270278 t
DATA
[17 empty] | Test |  | Theory Short Columns | [5 empty] | < --- | subsidiary | calcs | [5 empty] | --- >
Ref. No. | b | H | t | Do | Di | to | ti | fyo | fyi | Eso | Esi | fcyl | Ec | Length | L/Do | slender | Nmax | Do - Di | Nuniax | Ncdg | EC4 | Test | Test | Test | Aso | Asi | Ac | EC4exn | λ exn | n10 | n10* | n20 | Chi
| mm | mm | mm | mm | mm | mm | mm | Mpa | Mpa | Gpa | Gpa | Mpa | Gpa | mm |  |  | kN | mm | kN | kN | kN | Nuni | Ncdg | N EC4 | mm2 | mm2 | mm2 | kN
Wang et al | 2006 | Ref 105 | [7 empty] | * |  |  | *
8-sided 1C-1 | 118.9 | 287.05 | 2.5 | 294.8083 | 223 | 2.5675695 | 0 | 334.6 | 0 | 200 | 0 | 32.4 | 33.44545 | 900 | 3.052831 | 0.13 | 2100 | 71.80832 | 1528 | 1217 | 1623 | 1.374346 | 1.725555 | 1.2939 | 2357.289 | 0 | 26846.13 | 1658.564 | 0.1194922 | 2.932127 | 2.932127 | 0.8097461 | 1
1C-2 | 118.9 | 287.05 | 2.5 | 294.8083 | 223 | 2.5675695 | 0 | 334.6 | 0 | 200 | 0 | 32.4 | 33.44545 | 900 | 3.052831 | 0.13 | 1830 | 71.80832 | 1528 | 1217 | 1623 | 1.197644 | 1.503698 | 1.127542 | 2357.289 | 0 | 26846.13 | 1658.564 | 0.1194922 | 2.932127 | 2.932127 | 0.8097461 | 1
2C-1 | 118.6 | 286.3257 | 3 | 294.0645 | 201 | 3.0810834 | 0 | 317.3 | 0 | 200 | 0 | 32.4 | 33.44545 | 900 | 3.060553 | 0.13 | 2160 | 93.06448 | 1813 | 1599 | 1967 | 1.191395 | 1.350844 | 1.098119 | 2816.576 | 0 | 33369.01 | 1974.856 | 0.120714 | 2.914513 | 2.914513 | 0.810357 | 1
2C-2 | 118.6 | 286.3257 | 3 | 294.0645 | 200.1 | 3.0810834 | 0 | 317.3 | 0 | 200 | 0 | 32.4 | 33.44545 | 900 | 3.060553 | 0.13 | 2250 | 93.96448 | 1820 | 1612 | 1978 | 1.236264 | 1.395782 | 1.137513 | 2816.576 | 0 | 33652.53 | 1984.042 | 0.1208391 | 2.912712 | 2.912712 | 0.8104196 | 1
3C-1 | 118.1 | 285.1186 | 3.8 | 292.8248 | 199 | 3.90270564 | 0 | 315 | 0 | 200 | 0 | 32.4 | 33.44545 | 900 | 3.073511 | 0.13 | 2580 | 93.82475 | 2016 | 1747 | 2164 | 1.279762 | 1.476817 | 1.192237 | 3542.39 | 0 | 32700.07 | 2175.335 | 0.1202336 | 2.921432 | 2.921432 | 0.8101168 | 1
3C-2 | 118.1 | 285.1186 | 3.8 | 292.8248 | 198.3 | 3.90270564 | 0 | 315 | 0 | 200 | 0 | 32.4 | 33.44545 | 900 | 3.073511 | 0.13 | 2770 | 94.52475 | 2022 | 1758 | 2172 | 1.369931 | 1.575654 | 1.275322 | 3542.39 | 0 | 32918.5 | 2182.412 | 0.1203237 | 2.920134 | 2.920134 | 0.8101619 | 1
5C-1 | 117.6 | 283.9115 | 4.75 | 291.585 | 198 | 4.87838205 | 0 | 315.8 | 0 | 200 | 0 | 36.8 | 34.49897 | 900 | 3.086578 | 0.13 | 2900 | 93.58502 | 2376 | 2024 | 2529 | 1.220539 | 1.432806 | 1.146698 | 4394.034 | 0 | 31591.2 | 2550.192 | 0.1227922 | 2.884669 | 2.884669 | 0.8113961 | 1
6C-1 | 117.6 | 283.9115 | 4.75 | 291.585 | 197.5 | 4.87838205 | 0 | 315.8 | 0 | 200 | 0 | 31.4 | 33.19491 | 900 | 3.086578 | 0.13 | 3200 | 94.08502 | 2235 | 1889 | 2366 | 1.431767 | 1.694018 | 1.352494 | 4394.034 | 0 | 31746.51 | 2384.476 | 0.1194613 | 2.932573 | 2.932573 | 0.8097307 | 1
6C-2 | 117.6 | 283.9115 | 4.75 | 291.585 | 200.4 | 4.87838205 | 0 | 315.8 | 0 | 200 | 0 | 31.4 | 33.19491 | 900 | 3.086578 | 0.12 | 3080 | 91.18502 | 2211 | 1835 | 2331 | 1.393035 | 1.678474 | 1.321321 | 4394.034 | 0 | 30840.23 | 2356.019 | 0.1191349 | 2.937287 | 2.937287 | 0.8095675 | 1
16-sided 1B-1 | 59.3 | 298.1212 | 2.5 | 300.0605 | 230 | 2.5675695 | 0 | 334.6 | 0 | 200 | 0 | 32.4 | 33.44545 | 900 | 2.999395 | 0.12 | 2130 | 70.06051 | 1540 | 1205 | 1630 | 1.383117 | 1.767635 | 1.306748 | 2399.655 | 0 | 26767.14 | 1670.18 | 0.117044 | 2.967574 | 2.967574 | 0.808522 | 1
1B-2 | 59.3 | 298.1212 | 2.5 | 300.0605 | 231.1 | 2.5675695 | 0 | 334.6 | 0 | 200 | 0 | 32.4 | 33.44545 | 900 | 2.999395 | 0.12 | 2100 | 68.96051 | 1529 | 1187 | 1616 | 1.373447 | 1.769166 | 1.299505 | 2399.655 | 0 | 26368.77 | 1657.273 | 0.1169016 | 2.969643 | 2.969643 | 0.8084508 | 1
5B-1 | 58.9 | 296.1103 | 4.75 | 298.0365 | 206.7 | 4.87838205 | 0 | 315.8 | 0 | 200 | 0 | 36.8 | 34.49897 | 900 | 3.019764 | 0.13 | 3060 | 91.33649 | 2411 | 2009 | 2556 | 1.269183 | 1.523146 | 1.197183 | 4492.909 | 0 | 31714.62 | 2585.959 | 0.1196739 | 2.929504 | 2.929504 | 0.8098369 | 1
5B-2 | 58.9 | 296.1103 | 4.75 | 298.0365 | 206.7 | 4.87838205 | 0 | 315.8 | 0 | 200 | 0 | 36.8 | 34.49897 | 900 | 3.019764 | 0.13 | 3350 | 91.33649 | 2411 | 2009 | 2556 | 1.389465 | 1.667496 | 1.310642 | 4492.909 | 0 | 31714.62 | 2585.959 | 0.1196739 | 2.929504 | 2.929504 | 0.8098369 | 1
6B-1 | 59 | 296.6130305 | 4.75 | 298.5425 | 206.3 | 4.87838205 | 0 | 315.8 | 0 | 200 | 0 | 31.4 | 33.19491 | 900 | 3.014646 | 0.12 | 2740 | 92.2425 | 2277 | 1883 | 2402 | 1.203338 | 1.455125 | 1.140716 | 4500.664 | 0 | 32073.71 | 2428.424 | 0.1163006 | 2.978378 | 2.978378 | 0.8081503 | 1
6B-2 | 59 | 296.6130305 | 4.75 | 298.5425 | 207 | 4.87838205 | 0 | 315.8 | 0 | 200 | 0 | 31.4 | 33.19491 | 900 | 3.014646 | 0.12 | 3090 | 91.5425 | 2271 | 1869 | 2393 | 1.360634 | 1.653291 | 1.291266 | 4500.664 | 0 | 31846.48 | 2421.289 | 0.1162249 | 2.979479 | 2.979479 | 0.8081125 | 1
Square |  | H | t |  | Di |  | ti | fyo | fyi | Eso | Esi | fcyl | Ec | L | L/H | slend. | Test | H-Di | [6 empty] | Aso | Asi | Ac | (EI)e GNmm2 | Ncr kN
1D-1 |  | 238 | 2.5 |  | 187.3 |  | 0 | 334.6 | 0 | 200 | 0 | 32.4 | 33.44545 | 900 | 3.781513 | 0.1659686 | 1700 | 50.7 |  |  | 1654.237 |  |  | 1.027664 | 2355 | 0 | 26736.22 | 4928681.8 | 60054.49
1D-2 |  | 238 | 2.5 |  | 186 |  | 0 | 334.6 | 0 | 200 | 0 | 32.4 | 33.44545 | 900 | 3.781513 | 0.166587 | 1900 | 52 |  |  | 1666.586 |  |  | 1.140055 | 2355 | 0 | 27117.37 | 4928681.8 | 60054.49
2D-1 |  | 237.4 | 3 |  | 162 |  | 0 | 317.3 | 0 | 200 | 0 | 32.4 | 33.44545 | 900 | 3.79107 | 0.1831437 | 1990 | 75.4 |  |  | 1959.562 |  |  | 1.015533 | 2812.8 | 0 | 32933.97 | 4794689.8 | 58421.84
2D-2 |  | 237.4 | 3 |  | 162.7 |  | 0 | 317.3 | 0 | 200 | 0 | 32.4 | 33.44545 | 900 | 3.79107 | 0.1828732 | 2400 | 74.7 |  |  | 1953.778 |  |  | 1.228389 | 2812.8 | 0 | 32755.46 | 4794689.8 | 58421.84
3D-1 |  | 237.1 | 3.8 |  | 160 |  | 0 | 315 | 0 | 200 | 0 | 32.4 | 33.44545 | 900 | 3.795867 | 0.1960267 | 2190 | 77.1 |  |  | 2172.116 |  |  | 1.008234 | 3546.16 | 0 | 32564.06 | 4639144.0 | 56526.56
5D-1 |  | 237.8 | 4.75 |  | 158.3 |  | 0 | 315.8 | 0 | 200 | 0 | 36.8 | 34.49897 | 900 | 3.784693 | 0.2130693 | 2990 | 79.5 |  |  | 2592.127 |  |  | 1.153493 | 4427.95 | 0 | 32439.68 | 4685972.5 | 57097.15
5D-2 |  | 237.8 | 4.75 |  | 158 |  | 0 | 315.8 | 0 | 200 | 0 | 36.8 | 34.49897 | 900 | 3.784693 | 0.213182 | 2420 | 79.8 |  |  | 2594.87 |  |  | 0.9326095 | 4427.95 | 0 | 32514.21 | 4685972.5 | 57097.15
6D-1 |  | 237.3 | 4.75 |  | 160 |  | 0 | 315.8 | 0 | 200 | 0 | 31.4 | 33.19491 | 900 | 3.792668 | 0.2096411 | 2880 | 77.3 |  |  | 2393.447 |  |  | 1.203285 | 4418.45 | 0 | 31786.65 | 4469474.2 | 54459.19
6D-2 |  | 237.3 | 4.75 |  | 159.7 |  | 0 | 315.8 | 0 | 200 | 0 | 31.4 | 33.19491 | 900 | 3.792668 | 0.2097446 | 2400 | 77.6 |  |  | 2395.813 |  |  | 1.001748 | 4418.45 | 0 | 31861.97 | 4469474.2 | 54459.19
Di

## Summary
m) short 8-sided and 16-sided and square hollow composite sections
without Moment
for 8 and 16-sided sections EC4
SUMMARY |  | is for an equivalent circular section
Test
Ref No. | Test | EC4 | Test |  | Wang's
| kN | kN | EC4 |  | analysis
Wang et al | 2006 | Ref 105
8-sided 1C-1 | 2100 | 1623 | 1.2939 |  | 1.02
1C-2 | 1830 | 1623 | 1.127542 |  | 0.89
2C-1 | 2160 | 1967 | 1.098119 |  | 0.86
2C-2 | 2250 | 1978 | 1.137513 |  | 0.89
3C-1 | 2580 | 2164 | 1.192237 |  | 0.91
3C-2 | 2770 | 2172 | 1.275322 |  | 1.03
5C-1 | 2900 | 2529 | 1.146698 |  | 0.93
6C-1 | 3200 | 2366 | 1.352494 |  | 1.35
6C-2 | 3080 | 2331 | 1.321321 |  | 1.32
|  | Av (9) = | 1.164268 | Av (9) = | 0.915
|  | St Dev = | 0.08802438 | St Dev = | 0.07141428
16-sided 1B-1 | 2130 | 1630 | 1.306748 |  | 0.96
1B-2 | 2100 | 1616 | 1.299505 |  | 0.96
5B-1 | 3060 | 2556 | 1.197183 |  | 0.9
5B-2 | 3350 | 2556 | 1.310642 |  | 0.99
6B-1 | 2740 | 2402 | 1.140716 |  | 1.06
6B-2 | 3090 | 2393 | 1.291266 |  | 1.16
|  | Av (6) = | 1.257677 | Av (6) = | 1.005
|  | St Dev = | 0.07131682 | St Dev = | 0.0920326
Square
1D-1 | 1700 | 1654.237 | 1.027664 |  | 0.89
1D-2 | 1900 | 1666.586 | 1.140055 |  | 0.98
2D-1 | 1990 | 1959.562 | 1.015533 |  | 0.84
2D-2 | 2400 | 1953.778 | 1.228389 |  | 1.02
3D-1 | 2190 | 2172.116 | 1.008234 |  | 0.87
5D-1 | 2990 | 2592.127 | 1.153493 |  | 1.01
5D-2 | 2420 | 2594.87 | 0.9326095 |  | 0.81
6D-1 | 2880 | 2393.447 | 1.203285 |  | 1.32
6D-2 | 2400 | 2395.813 | 1.001748 |  | 1.1
|  | Av (9) = | 1.079001 | Av (9) = | 0.9822222
|  | St Dev = | 0.1037487 | St Dev = | 0.15857
| OA | Av (24) = | 1.155645 | Av (24) = | 0.9627083
| OA | St Dev = | 0.0897441 | St Dev = | 0.1092523